## Tabelle1
189110
Werkstoff | Werkstück | Rändelrad | Vc (m/min) |  | f (mm/U)
[5 empty] | Radial |  | Axial
Teilung (mm)
| Ø mm | Ø mm | min. | max. | min. | max. | >0,3 - <0,5 | > 0,5 - <1,0 | >1,0 - <1,5 | >1,5 - < 2,0
Automatenstahl | < 10 | 10 / 15 | 20 | 50 | 0.04 | 0.08 | 0.14 | 0.09 | 0.06 | 0.05
| 10 - 40 | 15 / 20 | 25 | 55 | 0.05 | 0.1 | 0.2 | 0.13 | 0.1 | 0.07
| 40 - 100 | 20 / 25 | 30 | 60 | 0.05 | 0.1 | 0.25 | 0.18 | 0.12 | 0.08
| 100 - 250 | 20 / 25 | 30 | 60 | 0.05 | 0.1 | 0.3 | 0.2 | 0.13 | 0.09
| > 250 | 25 | 30 | 60 | 0.05 | 0.1 | 0.32 | 0.21 | 0.14 | 0.1
Rostfrei Stähle | < 10 | 10 / 15 | 15 | 40 | 0.04 | 0.08 | 0.12 | 0.08 | 0.05 | 0.04
| 10 - 40 | 15 / 20 | 20 | 50 | 0.05 | 0.1 | 0.17 | 0.11 | 0.09 | 0.06
| 40 - 100 | 20 / 25 | 25 | 50 | 0.05 | 0.1 | 0.21 | 0.15 | 0.1 | 0.07
| 100 - 250 | 20 / 25 | 25 | 50 | 0.05 | 0.1 | 0.26 | 0.17 | 0.11 | 0.08
| > 250 | 25 | 25 | 50 | 0.05 | 0.1 | 0.27 | 0.18 | 0.12 | 0.09
Messing | < 10 | 10 / 15 | 30 | 75 | 0.04 | 0.08 | 0.15 | 0.09 | 0.06 | 0.05
| 10 - 40 | 15 / 20 | 40 | 85 | 0.05 | 0.1 | 0.21 | 0.14 | 0.11 | 0.07
| 40 - 100 | 20 / 25 | 45 | 90 | 0.05 | 0.1 | 0.26 | 0.19 | 0.13 | 0.08
| 100 - 250 | 20 / 25 | 45 | 90 | 0.05 | 0.1 | 0.32 | 0.21 | 0.14 | 0.09
| > 250 | 25 | 45 | 90 | 0.05 | 0.1 | 0.34 | 0.22 | 0.15 | 0.11
Aluminium | < 10 | 10 / 15 | 25 | 60 | 0.04 | 0.08 | 0.18 | 0.11 | 0.08 | 0.06
| 10 - 40 | 15 / 20 | 30 | 65 | 0.05 | 0.1 | 0.25 | 0.16 | 0.13 | 0.09
| 40 - 100 | 20 / 25 | 35 | 70 | 0.05 | 0.1 | 0.31 | 0.23 | 0.15 | 0.1
| 100 - 250 | 20 / 25 | 35 | 70 | 0.05 | 0.1 | 0.38 | 0.25 | 0.16 | 0.11
| > 250 | 25 | 35 | 70 | 0.05 | 0.1 | 0.4 | 0.26 | 0.18 | 0.13
Die angegebenen Schnittwerte sind Richtwerte. Die für den jeweiligen Bearbeitungsfall optimalen Daten sollten im Versuch oder während der Bearbeitung ermittelt werden.