## Tabelle1
198650
BDA 18 | Anwendungen
PKD Mittelkorn, Standard PKD-Qualität, AlSi < 12%
Werkstoff |  |  | Radius | Einsatzdaten
|  |  |  | V (m/min | ap mm | f mm/U* | BDA 18
Aluminium, Aluminiumlegierungen, Aluguss und Formguss |  | Si < 12% | 0.2 | 800 - 3000 | 0,05- 0,6 | 0,04- 0,1 | X
|  |  | 0.4 | 800 - 3000 | 0,1 - 2,0 | 0,08- 0,2 | X
|  |  | 0.8 | 800 - 3500 | 0,3 - 2,5 | 0,1 - 0,3 | X
hochsiliziumhaltiges Aluminium |  | Si > 12% | 0.2 | 300 - 900 | 0,05- 0,6 | 0,04- 0,1 | O
|  |  | 0.4 | 300 - 900 | 0,1 - 2,0 | 0,08- 0,2 | O
|  |  | 0.8 | 400 - 1000 | 0,3 - 2,5 | 0,1 - 0,3 | X
Kupfer, Kupferlegierungen, Bronze, Messing, Weißblech, Zinklegierungen, Magnesiumlegierungen |  |  | 0.2 | 600 - 1200 | 0,05- 0,6 | 0,04- 0,1 | X
|  |  | 0.4 | 700 - 1500 | 0,1 - 2,0 | 0,08- 0,2 | X
|  |  | 0.8 | 700 - 1200 | 0,3 - 2,5 | 0,1 - 0,3 | X
Hartmetalle bis max. 15% Kobaltgehalt |  |  | 0.2 | 20 - 25 | 0,05- 0,6 | 0,04- 0,1 | X
|  |  | 0.4 | 20 - 30 | 0,1 - 2,0 | 0,08- 0,2 | X
Hartgummi, Glas, Keramik, Graphit, alle Kunststoffe, PVC, PA, PE, faserverstärkte Kunststoffe (GFK, CFK) |  |  | 0.2 | 80 - 1000 | 0,05- 0,6 | 0,04- 0,1
|  |  | 0.4 | 80 - 1500 | 0,1 - 2,0 | 0,08- 0,2 | X
|  |  | 0.8 | 200 - 1000 | 0,3 - 2,5 | 0,1 - 0,3 | X
Holzverbundwerkstoffe |  |  | 0.4 | 2000 - 5000 | 0,1 - 2,0 | 0,08- 0,2 | X
|  |  | 0.8 | 2000 - 5000 | 0,3 - 2,5 | 0,1 - 0,3 | X
* Vorschubwerte beim Fräsen = mm/Zahn
besonders geeignet | X
bedingt geeignet | O