## Tabelle1
Werkstoff-Gruppe | Werkstoffbezeichnung |  | vc |  |  | Zähne: |  | 63 |  | Zähne: |  | 63 |  | Zähne: |  | 80 |  | Zähne: |  | 80 |  | Zähne: |  | 80 |  | Zähne: |  | 100 |  | Zähne: |  | 100 |  | Zähne: |  | 100
[6 empty] | 18 |  |  |  | 14 |  |  |  | 22 |  |  |  | 18 |  |  |  | 14 |  |  |  | 22 |  |  |  | 18 |  |  |  | 14
|  | Festigkeit |  |  |  |  | 3 | - | 4 |  | 5 | - | 10 |  | 2.5 | - | 5 |  | 6 | - | 10 |  | 12 | - | 14 |  | 3 | - | 6 |  | 8 | - | 12 |  | 14 | - | 16
|  |  | [m/min] |  |  | fz | f | n (max) | vf (max) | fz | f | n (max) | vf (max) | fz | f | n (max) | vf (max) | fz | f | n (max) | vf (max) | fz | f | n (max) | vf (max) | fz | f | n (max) | vf (max) | fz | f | n (max) | vf (max) | fz | f | n (max) | vf (max)
|  | [N/mm²] | min. | Start | max. | [mm/Z] | [mm/U] | [1/min] | [mm/min] | [mm/Z] | [mm/U] | [1/min] | [mm/min] | [mm/Z] | [mm/U] | [1/min] | [mm/min] | [mm/Z] | [mm/U] | [1/min] | [mm/min] | [mm/Z] | [mm/U] | [1/min] | [mm/min] | [mm/Z] | [mm/U] | [1/min] | [mm/min] | [mm/Z] | [mm/U] | [1/min] | [mm/min] | [mm/Z] | [mm/U] | [1/min] | [mm/min]
1.0 | allg. Baustähle | < 500 | 18 | 19 | 20 | 0.05 |  | 96.04691 | 86.44222 | 0.06 |  | 96.04691 | 80.67941 | 0.06 |  | 75.63694 | 99.84076 | 0.07 |  | 75.63694 | 95.30255 | 0.07 |  | 75.63694 | 74.1242 | 0.08 |  | 60.50955 | 106.4968 | 0.08 |  | 60.50955 | 87.13376 | 0.08 |  | 60.50955 | 67.7707
1.1 | allg. Baustähle | 500 - 850 | 18 | 19 | 20 | 0.05 |  | 96.04691 | 86.44222 | 0.06 |  | 96.04691 | 80.67941 | 0.06 |  | 75.63694 | 99.84076 | 0.07 |  | 75.63694 | 95.30255 | 0.07 |  | 75.63694 | 74.1242 | 0.08 |  | 60.50955 | 106.4968 | 0.08 |  | 60.50955 | 87.13376 | 0.08 |  | 60.50955 | 67.7707
2.0 | Automatenstähle | < 850 | 18 | 19 | 20 | 0.05 |  | 96.04691 | 86.44222 | 0.06 |  | 96.04691 | 80.67941 | 0.06 |  | 75.63694 | 99.84076 | 0.07 |  | 75.63694 | 95.30255 | 0.07 |  | 75.63694 | 74.1242 | 0.08 |  | 60.50955 | 106.4968 | 0.08 |  | 60.50955 | 87.13376 | 0.08 |  | 60.50955 | 67.7707
2.1 | Automatenstähle | 850 - 1000 | 18 | 19 | 20 | 0.05 |  | 96.04691 | 86.44222 | 0.06 |  | 96.04691 | 80.67941 | 0.06 |  | 75.63694 | 99.84076 | 0.07 |  | 75.63694 | 95.30255 | 0.07 |  | 75.63694 | 74.1242 | 0.08 |  | 60.50955 | 106.4968 | 0.08 |  | 60.50955 | 87.13376 | 0.08 |  | 60.50955 | 67.7707
3.0 | unleg. Vergütungsst. | <700 | 16 | 22 | 28 | 0.05 |  | 111.2122 | 100.091 | 0.06 |  | 111.2122 | 93.41826 | 0.06 |  | 87.57962 | 115.6051 | 0.07 |  | 87.57962 | 110.3503 | 0.07 |  | 87.57962 | 85.82803 | 0.08 |  | 70.06369 | 123.3121 | 0.08 |  | 70.06369 | 100.8917 | 0.08 |  | 70.06369 | 78.47134
3.1 | unleg. Vergütungsst. | 700 - 850 | 18 | 19 | 20 | 0.05 |  | 96.04691 | 86.44222 | 0.06 |  | 96.04691 | 80.67941 | 0.06 |  | 75.63694 | 99.84076 | 0.07 |  | 75.63694 | 95.30255 | 0.07 |  | 75.63694 | 74.1242 | 0.08 |  | 60.50955 | 106.4968 | 0.08 |  | 60.50955 | 87.13376 | 0.08 |  | 60.50955 | 67.7707
3.2 | unleg. Vergütungsst. | 850 - 1000 | 18 | 19 | 20 | 0.05 |  | 96.04691 | 86.44222 | 0.06 |  | 96.04691 | 80.67941 | 0.06 |  | 75.63694 | 99.84076 | 0.07 |  | 75.63694 | 95.30255 | 0.07 |  | 75.63694 | 74.1242 | 0.08 |  | 60.50955 | 106.4968 | 0.08 |  | 60.50955 | 87.13376 | 0.08 |  | 60.50955 | 67.7707
4.0 | leg. Vergütungsst. | 850 - 1000 | 18 | 19 | 20 | 0.05 |  | 96.04691 | 86.44222 | 0.06 |  | 96.04691 | 80.67941 | 0.06 |  | 75.63694 | 99.84076 | 0.07 |  | 75.63694 | 95.30255 | 0.07 |  | 75.63694 | 74.1242 | 0.08 |  | 60.50955 | 106.4968 | 0.08 |  | 60.50955 | 87.13376 | 0.08 |  | 60.50955 | 67.7707
4.1 | leg. Vergütungsst. | 1000 - 1200 | 10 | 14 | 18 | - |  |  |  | -
5.0 | unleg. Einsatzst. | <750 | 18 | 19 | 20 | 0.05 |  | 96.04691 | 86.44222 | 0.06 |  | 96.04691 | 80.67941 | 0.06 |  | 75.63694 | 99.84076 | 0.07 |  | 75.63694 | 95.30255 | 0.07 |  | 75.63694 | 74.1242 | 0.08 |  | 60.50955 | 106.4968 | 0.08 |  | 60.50955 | 87.13376 | 0.08 |  | 60.50955 | 67.7707
6.0 | leg. Einsatzst. | < 1000 | 18 | 19 | 20 | 0.05 |  | 96.04691 | 86.44222 | 0.06 |  | 96.04691 | 80.67941 | 0.06 |  | 75.63694 | 99.84076 | 0.07 |  | 75.63694 | 95.30255 | 0.07 |  | 75.63694 | 74.1242 | 0.08 |  | 60.50955 | 106.4968 | 0.08 |  | 60.50955 | 87.13376 | 0.08 |  | 60.50955 | 67.7707
6.1 | leg. Einsatzst. | > 1000 | 18 | 19 | 20 | - |  |  |  | -
7.0 | Nitrierstähle | < 1000 | 16 | 22 | 28 | 0.05 |  | 111.2122 | 100.091 | 0.06 |  | 111.2122 | 93.41826 | 0.06 |  | 87.57962 | 115.6051 | 0.07 |  | 87.57962 | 110.3503 | 0.07 |  | 87.57962 | 85.82803 | 0.08 |  | 70.06369 | 123.3121 | 0.08 |  | 70.06369 | 100.8917 | 0.08 |  | 70.06369 | 78.47134
7.1 | Nitrierstähle | > 1000 | 10 | 14 | 18 | - |  |  |  | -
8.0 | Werkzeugstähle | < 850 | 18 | 19 | 20 | 0.05 |  | 96.04691 | 86.44222 | 0.06 |  | 96.04691 | 80.67941 | 0.06 |  | 75.63694 | 99.84076 | 0.07 |  | 75.63694 | 95.30255 | 0.07 |  | 75.63694 | 74.1242 | 0.08 |  | 60.50955 | 106.4968 | 0.08 |  | 60.50955 | 87.13376 | 0.08 |  | 60.50955 | 67.7707
8.1 | Werkzeugstähle | 850 - 1100 | 16 | 22 | 28 | 0.05 |  | 111.2122 | 100.091 | 0.06 |  | 111.2122 | 93.41826 | 0.06 |  | 87.57962 | 115.6051 | 0.07 |  | 87.57962 | 110.3503 | 0.07 |  | 87.57962 | 85.82803 | 0.08 |  | 70.06369 | 123.3121 | 0.08 |  | 70.06369 | 100.8917 | 0.08 |  | 70.06369 | 78.47134
8.2 | Werkzeugstähle | 1100 - 1400 |  | - |  | - |  |  |  | -
9.0 | Schnellarbeitsst. | 830 - 1200 |  | - |  | - |  |  |  | -
10.0 | gehärtete Stähle | 48-55 HRC |  | - |  | - |  |  |  | -
10.1 | gehärtete Stähle | 55-60 HRC |  | - |  | - |  |  |  | -
10.2 | gehärtete Stähle | 60-67 HRC |  | - |  | - |  |  |  | -
11.0 | verschleissf. Konstr.-St. | 1350 |  | - |  | - |  |  |  | -
11.1 | verschleissf. Konstr.-St. | 1800 |  | - |  | - |  |  |  | -
12.0 | Federstähle | < 1500 | 18 | 19 | 20 | 0.05 |  | 96.04691 | 86.44222 | 0.06 |  | 96.04691 | 80.67941 | 0.06 |  | 75.63694 | 99.84076 | 0.07 |  | 75.63694 | 95.30255 | 0.07 |  | 75.63694 | 74.1242 | 0.08 |  | 60.50955 | 106.4968 | 0.08 |  | 60.50955 | 87.13376 | 0.08 |  | 60.50955 | 67.7707
13.0 | rostfr. St. -geschwefelt | < 700 | 10 | 14 | 18 | 0.05 |  | 70.77141 | 63.69427 | 0.06 |  | 70.77141 | 59.44798 | 0.06 |  | 55.73248 | 73.56688 | 0.07 |  | 55.73248 | 70.22293 | 0.07 |  | 55.73248 | 54.61783 | 0.08 |  | 44.58599 | 78.47134 | 0.08 |  | 44.58599 | 64.20382 | 0.08 |  | 44.58599 | 49.93631
13.1 | rostf. St.-austenitisch | < 700 | 7 | 9 | 11 | 0.05 |  | 45.49591 | 40.94631 | 0.06 |  | 45.49591 | 38.21656 | 0.06 |  | 35.82803 | 47.29299 | 0.07 |  | 35.82803 | 45.14331 | 0.07 |  | 35.82803 | 35.11146 | 0.08 |  | 28.66242 | 50.44586 | 0.08 |  | 28.66242 | 41.27389 | 0.08 |  | 28.66242 | 32.10191
13.2 | rostfr. St. -austenitisch | < 850 | 7 | 9 | 11 | 0.05 |  | 45.49591 | 40.94631 | 0.06 |  | 45.49591 | 38.21656 | 0.06 |  | 35.82803 | 47.29299 | 0.07 |  | 35.82803 | 45.14331 | 0.07 |  | 35.82803 | 35.11146 | 0.08 |  | 28.66242 | 50.44586 | 0.08 |  | 28.66242 | 41.27389 | 0.08 |  | 28.66242 | 32.10191
13.3 | rostfr. St. -martensitisch | < 1100 | 10 | 14 | 18 | - |  |  |  | -
14.0 | Sonderlegierungen | < 1200 | 7 | 9 | 11 | - |  |  |  | -
15.0 | Gusseisen (GG) | < 180 HB | 16 | 22 | 28 | 0.05 |  | 111.2122 | 100.091 | 0.06 |  | 111.2122 | 93.41826 | 0.06 |  | 87.57962 | 115.6051 | 0.07 |  | 87.57962 | 110.3503 | 0.07 |  | 87.57962 | 85.82803 | 0.08 |  | 70.06369 | 123.3121 | 0.08 |  | 70.06369 | 100.8917 | 0.08 |  | 70.06369 | 78.47134
15.1 | Gusseisen (GG) | > 180 HB | 10 | 14 | 18 | 0.05 |  | 70.77141 | 63.69427 | 0.06 |  | 70.77141 | 59.44798 | 0.06 |  | 55.73248 | 73.56688 | 0.07 |  | 55.73248 | 70.22293 | 0.07 |  | 55.73248 | 54.61783 | 0.08 |  | 44.58599 | 78.47134 | 0.08 |  | 44.58599 | 64.20382 | 0.08 |  | 44.58599 | 49.93631
15.2 | Gußeisen (GGG, GT) | > 180 HB | 16 | 22 | 28 | 0.05 |  | 111.2122 | 100.091 | 0.06 |  | 111.2122 | 93.41826 | 0.06 |  | 87.57962 | 115.6051 | 0.07 |  | 87.57962 | 110.3503 | 0.07 |  | 87.57962 | 85.82803 | 0.08 |  | 70.06369 | 123.3121 | 0.08 |  | 70.06369 | 100.8917 | 0.08 |  | 70.06369 | 78.47134
15.3 | Gußeisen (GGG, GT) | > 260 HB | 10 | 14 | 18 | 0.05 |  | 70.77141 | 63.69427 | 0.06 |  | 70.77141 | 59.44798 | 0.06 |  | 55.73248 | 73.56688 | 0.07 |  | 55.73248 | 70.22293 | 0.07 |  | 55.73248 | 54.61783 | 0.08 |  | 44.58599 | 78.47134 | 0.08 |  | 44.58599 | 64.20382 | 0.08 |  | 44.58599 | 49.93631
16.0 | Titan, Titanlegierungen | < 850 | 18 | 19 | 20 | - |  |  |  | - | [7 empty] | -
16.1 | Titan, Titanlegierungen | 850 - 1200 | 10 | 14 | 18 | - |  |  |  | - | [7 empty] | -
17.0 | Al langsp.; Al-Knetleg.; Mg | bis 350 | 140 | 200 | 250 | 0.095 |  | 1011.02 | 1728.844 | 0.095 |  | 1011.02 | 1344.657 | 0.085 |  | 796.1783 | 1488.854 | 0.085 |  | 796.1783 | 1218.153 | 0.085 |  | 796.1783 | 947.4522 | 0.1 |  | 636.9427 | 1401.274 | 0.1 |  | 636.9427 | 1146.497 | 0.1 |  | 636.9427 | 891.7197
17.1 | Al.-Leg., kurzspanend |  | 140 | 200 | 250 | 0.095 |  | 1011.02 | 1728.844 | 0.095 |  | 1011.02 | 1344.657 | 0.085 |  | 796.1783 | 1488.854 | 0.085 |  | 796.1783 | 1218.153 | 0.085 |  | 796.1783 | 947.4522 | 0.1 |  | 636.9427 | 1401.274 | 0.1 |  | 636.9427 | 1146.497 | 0.1 |  | 636.9427 | 891.7197
17.2 | Alu.- Gussleg. >10% Si |  |  | - |  | - |  |  |  | - | [7 empty] | -
18.0 | Kupfer, niedriglegiert | < 400 | 140 | 200 | 250 | 0.095 |  | 1011.02 | 1728.844 | 0.095 |  | 1011.02 | 1344.657 | 0.085 |  | 796.1783 | 1488.854 | 0.085 |  | 796.1783 | 1218.153 | 0.085 |  | 796.1783 | 947.4522 | 0.1 |  | 636.9427 | 1401.274 | 0.1 |  | 636.9427 | 1146.497 | 0.1 |  | 636.9427 | 891.7197
18.1 | Messing, kurzspanend | < 600 | 130 | 180 | 230 | 0.095 |  | 909.9181 | 1555.96 | 0.095 |  | 909.9181 | 1210.191 | 0.085 |  | 716.5605 | 1339.968 | 0.085 |  | 716.5605 | 1096.338 | 0.085 |  | 716.5605 | 852.707 | 0.1 |  | 573.2484 | 1261.146 | 0.1 |  | 573.2484 | 1031.847 | 0.1 |  | 573.2484 | 802.5478
18.2 | Messing, langspanend | < 600 | 120 | 160 | 200 | 0.095 |  | 808.8161 | 1383.076 | 0.095 |  | 808.8161 | 1075.725 | 0.085 |  | 636.9427 | 1191.083 | 0.085 |  | 636.9427 | 974.5223 | 0.085 |  | 636.9427 | 757.9618 | 0.1 |  | 509.5541 | 1121.019 | 0.1 |  | 509.5541 | 917.1975 | 0.1 |  | 509.5541 | 713.3758
18.3 | Bronze, kurzspanend | < 600 |  | - |  | - |  |  |  | - | [7 empty] | -
18.4 | Bronze, kurzspanend | 650 - 850 |  | - |  | - |  |  |  | - | [7 empty] | -
18.5 | Bronze, langspanend | < 850 |  | - |  | - |  |  |  | - | [7 empty] | -
18.6 | Bronze, langspanend | 850 - 1200 |  | - |  | - |  |  |  | - | [7 empty] | -
19.0 | Graphit |  |  | - |  | - |  |  |  | - | [7 empty] | -
20.0 | Thermoplast |  | 140 | 200 | 250 | 0.095 |  | 1011.02 | 1728.844 | 0.095 |  | 1011.02 | 1344.657 | 0.085 |  | 796.1783 | 1488.854 | 0.085 |  | 796.1783 | 1218.153 | 0.085 |  | 796.1783 | 947.4522 | 0.1 |  | 636.9427 | 1401.274 | 0.1 |  | 636.9427 | 1146.497 | 0.1 |  | 636.9427 | 891.7197
20.1 | Duroplast |  | 130 | 180 | 230 | 0.095 |  | 909.9181 | 1555.96 | 0.095 |  | 909.9181 | 1210.191 | 0.085 |  | 716.5605 | 1339.968 | 0.085 |  | 716.5605 | 1096.338 | 0.085 |  | 716.5605 | 852.707 | 0.1 |  | 573.2484 | 1261.146 | 0.1 |  | 573.2484 | 1031.847 | 0.1 |  | 573.2484 | 802.5478
20.1 | GFK und CFK |  |  | - |  | - |  |  |  | - | [7 empty] | -