## Table 1
175207
Ap = Eingrifftiefe | < 1 x d
Ae =Eingriffbreite | < 0,1 x d
Fräser -Ø mm | fz (mm/Z)
≤ 1,40 | 0,005 - 0,009
≤ 2,00 | 0,009 - 0,018
≤ 3,00 | 0,012 - 0,021
Werkstoffbezeichnung | Festigkeit | Vc (m/min)
N/mm²
Allgemeine Baustähle | ≤ 700 | 135 - 220
Vergütungsstähle | ≤ 850 | 125 - 205
| ≤ 1400 | 115 - 190
Rostfrei Stähle | ≤ 900 | 80 - 140
Gehärtete Stähle | ≤ 48 HRC | 70 - 115
| ≤ 66 HRC | 30 - 55
Gusseisen | ≤ 180 HB | 135 - 215
Kugelgraphitguss |  | 100 - 160
Temperguss |  | 110 - 175
Die angegebenen Schnittwerte sind Richtwerte. Die für den jeweiligen Bearbeitungsfall optimalen Daten sollten im Versuch oder während der Bearbeitung ermittelt werden.