## ap=1,00xd; ae=1,00xd
Vollnutfräsen
ap: 1,00 x d
ae: 1,00 x d
Katalog-Nr. 175346 |  | Ø
|  | 1 |  | 2 |  | 3 |  | 4 |  | 5 |  | 6 |  | 8 |  | 10 |  | 12 |  | 16 |  | 20
Werkstoffbezeichnung | Festigkeit | Vc | fz | Vc | fz | Vc | fz | Vc | fz | Vc | fz | Vc | fz | Vc | fz | Vc | fz | Vc | fz | Vc | fz | Vc | fz | fz
| N/mm² | mm/min | mm/Zahn | mm/min | mm/Zahn | mm/min | mm/Zahn | mm/min | mm/Zahn | mm/min | mm/Zahn | mm/min | mm/Zahn | mm/min | mm/Zahn | mm/min | mm/Zahn | mm/min | mm/Zahn | mm/min | mm/Zahn | mm/min | mm/Zahn | mm x Ø
Allgemeine Baustähle | ≤ 500 | 140 | 0.005 | 140 | 0.01 | 140 | 0.015 | 140 | 0.02 | 140 | 0.025 | 140 | 0.03 | 140 | 0.04 | 140 | 0.05 | 140 | 0.06 | 140 | 0.08 | 140 | 0.1 | 0.005
| ≤ 1000 | 110 | 0.004 | 110 | 0.008 | 110 | 0.012 | 110 | 0.016 | 110 | 0.02 | 110 | 0.024 | 110 | 0.032 | 110 | 0.04 | 110 | 0.048 | 110 | 0.064 | 110 | 0.08 | 0.004
Automatenstähle | ≤ 850 | 130 | 0.004 | 130 | 0.008 | 130 | 0.012 | 130 | 0.016 | 130 | 0.02 | 130 | 0.024 | 130 | 0.032 | 130 | 0.04 | 130 | 0.048 | 130 | 0.064 | 130 | 0.08 | 0.004
| ≤ 1000 | 110 | 0.004 | 110 | 0.008 | 110 | 0.012 | 110 | 0.016 | 110 | 0.02 | 110 | 0.024 | 110 | 0.032 | 110 | 0.04 | 110 | 0.048 | 110 | 0.064 | 110 | 0.08 | 0.004
Unlegierte Vergütungsstähle | ≤ 700 | 130 | 0.004 | 130 | 0.008 | 130 | 0.012 | 130 | 0.016 | 130 | 0.02 | 130 | 0.024 | 130 | 0.032 | 130 | 0.04 | 130 | 0.048 | 130 | 0.064 | 130 | 0.08 | 0.004
| ≤ 850 | 130 | 0.004 | 130 | 0.008 | 130 | 0.012 | 130 | 0.016 | 130 | 0.02 | 130 | 0.024 | 130 | 0.032 | 130 | 0.04 | 130 | 0.048 | 130 | 0.064 | 130 | 0.08 | 0.004
| ≤ 1000 | 110 | 0.004 | 110 | 0.008 | 110 | 0.012 | 110 | 0.016 | 110 | 0.02 | 110 | 0.024 | 110 | 0.032 | 110 | 0.04 | 110 | 0.048 | 110 | 0.064 | 110 | 0.08 | 0.004
unlegierte Einsatzstähle | ≤ 850 | 130 | 0.004 | 130 | 0.008 | 130 | 0.012 | 130 | 0.016 | 130 | 0.02 | 130 | 0.024 | 130 | 0.032 | 130 | 0.04 | 130 | 0.048 | 130 | 0.064 | 130 | 0.08 | 0.004
Legierte Vergütungsstähle | ≤ 1000 | 110 | 0.004 | 110 | 0.008 | 110 | 0.012 | 110 | 0.016 | 110 | 0.02 | 110 | 0.024 | 110 | 0.032 | 110 | 0.04 | 110 | 0.048 | 110 | 0.064 | 110 | 0.08 | 0.004
| ≤ 1400 | 90 | 0.003 | 90 | 0.006 | 90 | 0.009 | 90 | 0.012 | 90 | 0.015 | 90 | 0.018 | 90 | 0.024 | 90 | 0.03 | 90 | 0.036 | 90 | 0.048 | 90 | 0.06 | 0.003
Legierte Einsatzstähle | ≤ 1000 | 110 | 0.004 | 110 | 0.008 | 110 | 0.012 | 110 | 0.016 | 110 | 0.02 | 110 | 0.024 | 110 | 0.032 | 110 | 0.04 | 110 | 0.048 | 110 | 0.064 | 110 | 0.08 | 0.004
| ≤ 1400 | 90 | 0.003 | 90 | 0.006 | 90 | 0.009 | 90 | 0.012 | 90 | 0.015 | 90 | 0.018 | 90 | 0.024 | 90 | 0.03 | 90 | 0.036 | 90 | 0.048 | 90 | 0.06 | 0.003
Nitrierstähle | ≤ 1000 | 110 | 0.004 | 110 | 0.008 | 110 | 0.012 | 110 | 0.016 | 110 | 0.02 | 110 | 0.024 | 110 | 0.032 | 110 | 0.04 | 110 | 0.048 | 110 | 0.064 | 110 | 0.08 | 0.004
| ≤ 1400 | 90 | 0.003 | 90 | 0.006 | 90 | 0.009 | 90 | 0.012 | 90 | 0.015 | 90 | 0.018 | 90 | 0.024 | 90 | 0.03 | 90 | 0.036 | 90 | 0.048 | 90 | 0.06 | 0.003
Werkzeugstähle | ≤ 850 | 130 | 0.004 | 130 | 0.008 | 130 | 0.012 | 130 | 0.016 | 130 | 0.02 | 130 | 0.024 | 130 | 0.032 | 130 | 0.04 | 130 | 0.048 | 130 | 0.064 | 130 | 0.08 | 0.004
| ≤ 1400 | 90 | 0.003 | 90 | 0.006 | 90 | 0.009 | 90 | 0.012 | 90 | 0.015 | 90 | 0.018 | 90 | 0.024 | 90 | 0.03 | 90 | 0.036 | 90 | 0.048 | 90 | 0.06 | 0.003
Schnellarbeitsstähle | ≤ 1400
Federstähle | ≤ 1500
Rostfrei Stähle
-geschwefelt | ≤ 900 | 60 | 0.003 | 60 | 0.006 | 60 | 0.009 | 60 | 0.012 | 60 | 0.015 | 60 | 0.018 | 60 | 0.024 | 60 | 0.03 | 60 | 0.036 | 60 | 0.048 | 60 | 0.06 | 0.003
-austenitisch | ≤ 1100 | 40 | 0.002 | 40 | 0.004 | 40 | 0.006 | 40 | 0.008 | 40 | 0.01 | 40 | 0.012 | 40 | 0.016 | 40 | 0.02 | 40 | 0.024 | 40 | 0.032 | 40 | 0.04 | 0.002
-martensitisch | ≤ 950 | 70 | 0.003 | 70 | 0.006 | 70 | 0.009 | 70 | 0.012 | 70 | 0.015 | 70 | 0.018 | 70 | 0.024 | 70 | 0.03 | 70 | 0.036 | 70 | 0.048 | 70 | 0.06 | 0.003
Gehärtete Stähle | ≤ 48 HRC | 90 | 0.003 | 90 | 0.006 | 90 | 0.009 | 90 | 0.012 | 90 | 0.015 | 90 | 0.018 | 90 | 0.024 | 90 | 0.03 | 90 | 0.036 | 90 | 0.048 | 90 | 0.06 | 0.003
≤ 66 HRC
Gusseisen | ≤ 240 HB | 110 | 0.004 | 110 | 0.008 | 110 | 0.012 | 110 | 0.016 | 110 | 0.02 | 110 | 0.024 | 110 | 0.032 | 110 | 0.04 | 110 | 0.048 | 110 | 0.064 | 110 | 0.08 | 0.004
| ≤ 350 HB | 90 | 0.003 | 90 | 0.006 | 90 | 0.009 | 90 | 0.012 | 90 | 0.015 | 90 | 0.018 | 90 | 0.024 | 90 | 0.03 | 90 | 0.036 | 90 | 0.048 | 90 | 0.06 | 0.003
Kugelgraphit- und Temperguss | ≤ 240 HB | 110 | 0.004 | 110 | 0.008 | 110 | 0.012 | 110 | 0.016 | 110 | 0.02 | 110 | 0.024 | 110 | 0.032 | 110 | 0.04 | 110 | 0.048 | 110 | 0.064 | 110 | 0.08 | 0.004
| ≤ 350 HB | 90 | 0.003 | 90 | 0.006 | 90 | 0.009 | 90 | 0.012 | 90 | 0.015 | 90 | 0.018 | 90 | 0.024 | 90 | 0.03 | 90 | 0.036 | 90 | 0.048 | 90 | 0.06 | 0.003
Hartguss | ≤ 350 HB
Titan und Titan-Legierungen | ≤ 850 | 60 | 0.003 | 60 | 0.006 | 60 | 0.009 | 60 | 0.012 | 60 | 0.015 | 60 | 0.018 | 60 | 0.024 | 60 | 0.03 | 60 | 0.036 | 60 | 0.048 | 60 | 0.06 | 0.003
| ≤ 1250 | 40 | 0.003 | 40 | 0.006 | 40 | 0.009 | 40 | 0.012 | 40 | 0.015 | 40 | 0.018 | 40 | 0.024 | 40 | 0.03 | 40 | 0.036 | 40 | 0.048 | 40 | 0.06 | 0.003
Sonderlegierung | ≤ 1600 | 20 | 0.002 | 20 | 0.004 | 20 | 0.006 | 20 | 0.008 | 20 | 0.01 | 20 | 0.012 | 20 | 0.016 | 20 | 0.02 | 20 | 0.024 | 20 | 0.032 | 20 | 0.04 | 0.002
Aluminium und Al-Legierungen | ≤ 400 | 220 | 0.008 | 220 | 0.016 | 220 | 0.024 | 220 | 0.032 | 220 | 0.04 | 220 | 0.048 | 220 | 0.064 | 220 | 0.08 | 220 | 0.096 | 220 | 0.128 | 220 | 0.16 | 0.008
AL-Knetlegierung | ≤ 650 | 220 | 0.007 | 220 | 0.014 | 220 | 0.021 | 220 | 0.028 | 220 | 0.035 | 220 | 0.042 | 220 | 0.056 | 220 | 0.07 | 220 | 0.084 | 220 | 0.112 | 220 | 0.14 | 0.007
Al-Gusslegierung
≤ 7 % Si | ≤ 600 | 200 | 0.008 | 200 | 0.016 | 200 | 0.024 | 200 | 0.032 | 200 | 0.04 | 200 | 0.048 | 200 | 0.064 | 200 | 0.08 | 200 | 0.096 | 200 | 0.128 | 200 | 0.16 | 0.008
≤ 24 % Si | ≤ 600
Magnesium-Legierungen | ≤ 400 | 290 | 0.009 | 290 | 0.036 | 290 | 0.027 | 290 | 0.036 | 290 | 0.045 | 290 | 0.054 | 290 | 0.072 | 290 | 0.09 | 290 | 0.108 | 290 | 0.144 | 290 | 0.18 | 0.009
Kupfer | ≤ 500 | 130 | 0.005 | 130 | 0.018 | 130 | 0.015 | 130 | 0.02 | 130 | 0.025 | 130 | 0.03 | 130 | 0.04 | 130 | 0.05 | 130 | 0.06 | 130 | 0.08 | 130 | 0.1 | 0.005
Messing
- kurzspanend | ≤ 600 | 130 | 0.005 | 130 | 0.01 | 130 | 0.015 | 130 | 0.02 | 130 | 0.025 | 130 | 0.03 | 130 | 0.04 | 130 | 0.05 | 130 | 0.06 | 130 | 0.08 | 130 | 0.1 | 0.005
- langspanend | ≤ 600 | 130 | 0.005 | 130 | 0.01 | 130 | 0.015 | 130 | 0.02 | 130 | 0.025 | 130 | 0.03 | 130 | 0.04 | 130 | 0.05 | 130 | 0.06 | 130 | 0.08 | 130 | 0.1 | 0.005
Bronzen
-kurzspanend | ≤ 600 | 120 | 0.004 | 120 | 0.008 | 120 | 0.012 | 120 | 0.016 | 120 | 0.02 | 120 | 0.024 | 120 | 0.032 | 120 | 0.04 | 120 | 0.048 | 120 | 0.064 | 120 | 0.08 | 0.004
| ≤ 850 | 120 | 0.003 | 120 | 0.006 | 120 | 0.009 | 120 | 0.012 | 120 | 0.015 | 120 | 0.018 | 120 | 0.024 | 120 | 0.03 | 120 | 0.036 | 120 | 0.048 | 120 | 0.06 | 0.003
-langspanend | ≤ 850 | 120 | 0.004 | 120 | 0.008 | 120 | 0.012 | 120 | 0.016 | 120 | 0.02 | 120 | 0.024 | 120 | 0.032 | 120 | 0.04 | 120 | 0.048 | 120 | 0.064 | 120 | 0.08 | 0.004
≤ 1000
Kunststoffe
-duroplastisch | ≤ 150 | 290 | 0.008 | 290 | 0.016 | 290 | 0.024 | 290 | 0.032 | 290 | 0.04 | 290 | 0.048 | 290 | 0.064 | 290 | 0.08 | 290 | 0.096 | 290 | 0.128 | 290 | 0.16 | 0.008
-thermoplastisch | ≤ 100
Aramidfaserverstärkt | ≤ 1000
Glas-/Kohlefaserverstärkt | ≤ 1000
Die angegebenen Schnittwerte sind Richtwerte. Die für den jeweiligen Bearbeitungsfall optimalen Daten sollten im Versuch oder während der Bearbeitung ermittelt werden.

## ap=1,00xd; ae=0,40xd
Besäumen
ap: 1,00 x d
ae: 0,40 x d
Katalog-Nr. 175346 |  | Ø
|  | 1 |  | 2 |  | 3 |  | 4 |  | 5 |  | 6 |  | 8 |  | 10 |  | 12 |  | 16 |  | 20
Werkstoffbezeichnung | Festigkeit | Vc | fz | Vc | fz | Vc | fz | Vc | fz | Vc | fz | Vc | fz | Vc | fz | Vc | fz | Vc | fz | Vc | fz | Vc | fz | fz
| N/mm² | mm/min | mm/Zahn | mm/min | mm/Zahn | mm/min | mm/Zahn | mm/min | mm/Zahn | mm/min | mm/Zahn | mm/min | mm/Zahn | mm/min | mm/Zahn | mm/min | mm/Zahn | mm/min | mm/Zahn | mm/min | mm/Zahn | mm/min | mm/Zahn | mm x Ø
Allgemeine Baustähle | ≤ 500 | 150 | 0.005 | 150 | 0.01 | 150 | 0.015 | 150 | 0.02 | 150 | 0.025 | 150 | 0.03 | 150 | 0.04 | 150 | 0.05 | 150 | 0.06 | 150 | 0.08 | 150 | 0.1 | 0.005
| ≤ 1000 | 120 | 0.005 | 120 | 0.01 | 120 | 0.015 | 120 | 0.02 | 120 | 0.025 | 120 | 0.03 | 120 | 0.04 | 120 | 0.05 | 120 | 0.06 | 120 | 0.08 | 120 | 0.1 | 0.005
Automatenstähle | ≤ 850 | 140 | 0.005 | 140 | 0.01 | 140 | 0.015 | 140 | 0.02 | 140 | 0.025 | 140 | 0.03 | 140 | 0.04 | 140 | 0.05 | 140 | 0.06 | 140 | 0.08 | 140 | 0.1 | 0.005
| ≤ 1000 | 120 | 0.004 | 120 | 0.008 | 120 | 0.012 | 120 | 0.016 | 120 | 0.02 | 120 | 0.024 | 120 | 0.032 | 120 | 0.04 | 120 | 0.048 | 120 | 0.064 | 120 | 0.08 | 0.004
Unlegierte Vergütungsstähle | ≤ 700 | 140 | 0.005 | 140 | 0.01 | 140 | 0.015 | 140 | 0.02 | 140 | 0.025 | 140 | 0.03 | 140 | 0.04 | 140 | 0.05 | 140 | 0.06 | 140 | 0.08 | 140 | 0.1 | 0.005
| ≤ 850 | 140 | 0.005 | 140 | 0.01 | 140 | 0.015 | 140 | 0.02 | 140 | 0.025 | 140 | 0.03 | 140 | 0.04 | 140 | 0.05 | 140 | 0.06 | 140 | 0.08 | 140 | 0.1 | 0.005
| ≤ 1000 | 120 | 0.004 | 120 | 0.008 | 120 | 0.012 | 120 | 0.016 | 120 | 0.02 | 120 | 0.024 | 120 | 0.032 | 120 | 0.04 | 120 | 0.048 | 120 | 0.064 | 120 | 0.08 | 0.004
unlegierte Einsatzstähle | ≤ 850 | 140 | 0.005 | 140 | 0.01 | 140 | 0.015 | 140 | 0.02 | 140 | 0.025 | 140 | 0.03 | 140 | 0.04 | 140 | 0.05 | 140 | 0.06 | 140 | 0.08 | 140 | 0.1 | 0.005
Legierte Vergütungsstähle | ≤ 1000 | 120 | 0.004 | 120 | 0.008 | 120 | 0.012 | 120 | 0.016 | 120 | 0.02 | 120 | 0.024 | 120 | 0.032 | 120 | 0.04 | 120 | 0.048 | 120 | 0.064 | 120 | 0.08 | 0.004
| ≤ 1400 | 100 | 0.003 | 100 | 0.006 | 100 | 0.009 | 100 | 0.012 | 100 | 0.015 | 100 | 0.018 | 100 | 0.024 | 100 | 0.03 | 100 | 0.036 | 100 | 0.048 | 100 | 0.06 | 0.003
Legierte Einsatzstähle | ≤ 1000 | 120 | 0.004 | 120 | 0.008 | 120 | 0.012 | 120 | 0.016 | 120 | 0.02 | 120 | 0.024 | 120 | 0.032 | 120 | 0.04 | 120 | 0.048 | 120 | 0.064 | 120 | 0.08 | 0.004
| ≤ 1400 | 100 | 0.003 | 100 | 0.006 | 100 | 0.009 | 100 | 0.012 | 100 | 0.015 | 100 | 0.018 | 100 | 0.024 | 100 | 0.03 | 100 | 0.036 | 100 | 0.048 | 100 | 0.06 | 0.003
Nitrierstähle | ≤ 1000 | 120 | 0.004 | 120 | 0.008 | 120 | 0.012 | 120 | 0.016 | 120 | 0.02 | 120 | 0.024 | 120 | 0.032 | 120 | 0.04 | 120 | 0.048 | 120 | 0.064 | 120 | 0.08 | 0.004
| ≤ 1400 | 100 | 0.003 | 100 | 0.006 | 100 | 0.009 | 100 | 0.012 | 100 | 0.015 | 100 | 0.018 | 100 | 0.024 | 100 | 0.03 | 100 | 0.036 | 100 | 0.048 | 100 | 0.06 | 0.003
Werkzeugstähle | ≤ 850 | 140 | 0.005 | 140 | 0.01 | 140 | 0.015 | 140 | 0.02 | 140 | 0.025 | 140 | 0.03 | 140 | 0.04 | 140 | 0.05 | 140 | 0.06 | 140 | 0.08 | 140 | 0.1 | 0.005
| ≤ 1400 | 100 | 0.003 | 100 | 0.006 | 100 | 0.009 | 100 | 0.012 | 100 | 0.015 | 100 | 0.018 | 100 | 0.024 | 100 | 0.03 | 100 | 0.036 | 100 | 0.048 | 100 | 0.06 | 0.003
Schnellarbeitsstähle | ≤ 1400
Federstähle | ≤ 1500
Rostfrei Stähle
-geschwefelt | ≤ 900 | 70 | 0.003 | 70 | 0.006 | 70 | 0.009 | 70 | 0.012 | 70 | 0.015 | 70 | 0.018 | 70 | 0.024 | 70 | 0.03 | 70 | 0.036 | 70 | 0.048 | 70 | 0.06 | 0.003
-austenitisch | ≤ 1100 | 40 | 0.003 | 40 | 0.006 | 40 | 0.009 | 40 | 0.012 | 40 | 0.015 | 40 | 0.018 | 40 | 0.024 | 40 | 0.03 | 40 | 0.036 | 40 | 0.048 | 40 | 0.06 | 0.003
-martensitisch | ≤ 950 | 80 | 0.003 | 80 | 0.006 | 80 | 0.009 | 80 | 0.012 | 80 | 0.015 | 80 | 0.018 | 80 | 0.024 | 80 | 0.03 | 80 | 0.036 | 80 | 0.048 | 80 | 0.06 | 0.003
Gehärtete Stähle | ≤ 48 HRC | 100 | 0.003 | 100 | 0.006 | 100 | 0.009 | 100 | 0.012 | 100 | 0.015 | 100 | 0.018 | 100 | 0.024 | 100 | 0.03 | 100 | 0.036 | 100 | 0.048 | 100 | 0.06 | 0.003
≤ 66 HRC
Gusseisen | ≤ 240 HB | 140 | 0.005 | 140 | 0.01 | 140 | 0.015 | 140 | 0.02 | 140 | 0.025 | 140 | 0.03 | 140 | 0.04 | 140 | 0.05 | 140 | 0.06 | 140 | 0.08 | 140 | 0.1 | 0.005
| ≤ 350 HB | 100 | 0.003 | 100 | 0.006 | 100 | 0.009 | 100 | 0.012 | 100 | 0.015 | 100 | 0.018 | 100 | 0.024 | 100 | 0.03 | 100 | 0.036 | 100 | 0.048 | 100 | 0.06 | 0.003
Kugelgraphit- und Temperguss | ≤ 240 HB | 140 | 0.005 | 140 | 0.01 | 140 | 0.015 | 140 | 0.02 | 140 | 0.025 | 140 | 0.03 | 140 | 0.04 | 140 | 0.05 | 140 | 0.06 | 140 | 0.08 | 140 | 0.1 | 0.005
| ≤ 350 HB | 100 | 0.003 | 100 | 0.006 | 100 | 0.009 | 100 | 0.012 | 100 | 0.015 | 100 | 0.018 | 100 | 0.024 | 100 | 0.03 | 100 | 0.036 | 100 | 0.048 | 100 | 0.06 | 0.003
Hartguss | ≤ 350 HB
Titan und Titan-Legierungen | ≤ 850 | 70 | 0.003 | 70 | 0.006 | 70 | 0.009 | 70 | 0.012 | 70 | 0.015 | 70 | 0.018 | 70 | 0.024 | 70 | 0.03 | 70 | 0.036 | 70 | 0.048 | 70 | 0.06 | 0.003
| ≤ 1250 | 40 | 0.003 | 40 | 0.006 | 40 | 0.009 | 40 | 0.012 | 40 | 0.015 | 40 | 0.018 | 40 | 0.024 | 40 | 0.03 | 40 | 0.036 | 40 | 0.048 | 40 | 0.06 | 0.003
Sonderlegierung | ≤ 1600 | 25 | 0.002 | 25 | 0.004 | 25 | 0.006 | 25 | 0.008 | 25 | 0.01 | 25 | 0.012 | 25 | 0.016 | 25 | 0.02 | 25 | 0.024 | 25 | 0.032 | 25 | 0.04 | 0.002
Aluminium und Al-Legierungen | ≤ 400 | 250 | 0.009 | 250 | 0.018 | 250 | 0.027 | 250 | 0.036 | 250 | 0.045 | 250 | 0.054 | 250 | 0.072 | 250 | 0.09 | 250 | 0.108 | 250 | 0.144 | 250 | 0.18 | 0.009
AL-Knetlegierung | ≤ 650 | 250 | 0.008 | 250 | 0.016 | 250 | 0.024 | 250 | 0.032 | 250 | 0.04 | 250 | 0.048 | 250 | 0.064 | 250 | 0.08 | 250 | 0.096 | 250 | 0.128 | 250 | 0.16 | 0.008
Al-Gusslegierung
≤ 7 % Si | ≤ 600 | 250 | 0.009 | 250 | 0.018 | 250 | 0.027 | 250 | 0.036 | 250 | 0.045 | 250 | 0.054 | 250 | 0.072 | 250 | 0.09 | 250 | 0.108 | 250 | 0.144 | 250 | 0.18 | 0.009
≤ 24 % Si | ≤ 600
Magnesium-Legierungen | ≤ 400 | 320 | 0.01 | 320 | 0.02 | 320 | 0.03 | 320 | 0.04 | 320 | 0.05 | 320 | 0.06 | 320 | 0.08 | 320 | 0.1 | 320 | 0.12 | 320 | 0.16 | 320 | 0.2 | 0.01
Kupfer | ≤ 500 | 140 | 0.006 | 140 | 0.012 | 140 | 0.018 | 140 | 0.024 | 140 | 0.03 | 140 | 0.036 | 140 | 0.048 | 140 | 0.06 | 140 | 0.072 | 140 | 0.096 | 140 | 0.12 | 0.006
Messing
- kurzspanend | ≤ 600 | 140 | 0.006 | 140 | 0.012 | 140 | 0.018 | 140 | 0.024 | 140 | 0.03 | 140 | 0.036 | 140 | 0.048 | 140 | 0.06 | 140 | 0.072 | 140 | 0.096 | 140 | 0.12 | 0.006
- langspanend | ≤ 600 | 140 | 0.006 | 140 | 0.012 | 140 | 0.018 | 140 | 0.024 | 140 | 0.03 | 140 | 0.036 | 140 | 0.048 | 140 | 0.06 | 140 | 0.072 | 140 | 0.096 | 140 | 0.12 | 0.006
Bronzen
-kurzspanend | ≤ 600 | 130 | 0.005 | 130 | 0.1 | 130 | 0.015 | 130 | 0.02 | 130 | 0.025 | 130 | 0.03 | 130 | 0.04 | 130 | 0.05 | 130 | 0.06 | 130 | 0.08 | 130 | 0.1 | 0.005
| ≤ 850 | 130 | 0.004 | 130 | 0.008 | 130 | 0.012 | 130 | 0.016 | 130 | 0.02 | 130 | 0.024 | 130 | 0.032 | 130 | 0.04 | 130 | 0.048 | 130 | 0.064 | 130 | 0.08 | 0.004
-langspanend | ≤ 850 | 130 | 0.005 | 130 | 0.01 | 130 | 0.015 | 130 | 0.02 | 130 | 0.025 | 130 | 0.03 | 130 | 0.04 | 130 | 0.05 | 130 | 0.06 | 130 | 0.08 | 130 | 0.1 | 0.005
≤ 1000
Kunststoffe
-duroplastisch | ≤ 150 | 320 | 0.009 | 320 | 0.018 | 320 | 0.027 | 320 | 0.036 | 320 | 0.045 | 320 | 0.054 | 320 | 0.072 | 320 | 0.09 | 320 | 0.108 | 320 | 0.144 | 320 | 0.18 | 0.009
-thermoplastisch | ≤ 100
Aramidfaserverstärkt | ≤ 1000
Glas-/Kohlefaserverstärkt | ≤ 1000
Die angegebenen Schnittwerte sind Richtwerte. Die für den jeweiligen Bearbeitungsfall optimalen Daten sollten im Versuch oder während der Bearbeitung ermittelt werden.