## Table 1
175441
Fräser -Ø mm | Vorschub
fz (mm/Z)
| Ap = Eingrifftiefe | 1,0xd | 1,0xd | 1,0xd | 1,0xd | 1,0xd | 1,0xd
| Ae =Eingriffbreite | ≤ 0,05xd | ≤ 0,075xd | ≤ 0,1xd | ≤ 0,25xd | ≤ 0,4xd | ≤ 1,0xd
| ß=Umschlingungswinkel | ≤ 26° | ≤ 32° | ≤ 38° | - | - | -
3 |  | 0.06 | 0.052 | 0.04 | 0.028 | 0.012 | 0.007
4 |  | 0.075 | 0.06 | 0.052 | 0.035 | 0.02 | 0.01
5 |  | 0.11 | 0.08 | 0.055 | 0.035 | 0.025 | 0.015
6 |  | 0.17 | 0.13 | 0.1 | 0.04 | 0.03 | 0.025
8 |  | 0.22 | 0.17 | 0.14 | 0.05 | 0.04 | 0.03
10 |  | 0.28 | 0.2 | 0.16 | 0.07 | 0.05 | 0.04
12 |  | 0.32 | 0.25 | 0.2 | 0.09 | 0.07 | 0.06
14 |  | 0.35 | 0.26 | 0.22 | 0.11 | 0.09 | 0.07
16 |  | 0.38 | 0.28 | 0.24 | 0.13 | 0.11 | 0.09
20 |  | 0.48 | 0.36 | 0.3 | 0.17 | 0.15 | 0.13
Werkstoffbezeichnung | Festigkeit | Vc
| N/mm² | mm/min
Allgemeine Baustähle | ≤ 500 | 330 | 300 | 260 | 240 | 200 | 160
| ≤ 1000 | 200 | 180 | 160 | 140 | 130 | 100
Automatenstähle | ≤ 850 | 330 | 300 | 260 | 240 | 200 | 160
| ≤ 1000 | 200 | 180 | 160 | 140 | 130 | 100
Unlegierte Vergütungsstähle | ≤ 700 | 330 | 300 | 260 | 240 | 200 | 160
| ≤ 850 | 330 | 300 | 260 | 240 | 200 | 160
| ≤ 1000 | 200 | 180 | 160 | 140 | 130 | 100
unlegierte Einsatzstähle | ≤ 850 | 330 | 300 | 260 | 240 | 200 | 160
Legierte Vergütungsstähle | ≤ 1000 | 200 | 180 | 160 | 140 | 130 | 100
| ≤ 1400 | 150 | 145 | 140 | 130 | 120 | 90
Legierte Einsatzstähle | ≤ 1000 | 200 | 180 | 160 | 140 | 130 | 100
| ≤ 1400 | 150 | 145 | 140 | 130 | 120 | 90
Nitrierstähle | ≤ 1000 | 200 | 180 | 160 | 140 | 130 | 100
| ≤ 1400 | 150 | 145 | 140 | 130 | 120 | 90
Werkzeugstähle | ≤ 850 | 330 | 300 | 260 | 240 | 200 | 160
| ≤ 1400 | 150 | 145 | 140 | 130 | 120 | 90
Schnellarbeitsstähle | ≤ 1400 | 140 | 135 | 120 | 110 | 100 | 80
Federstähle | ≤ 1500 | 140 | 135 | 120 | 110 | 100 | 80
Rostfrei Stähle
-geschwefelt | ≤ 900 | 130 | 110 | 100 | 90 | 70 | 70
-austenitisch | ≤ 1100 | 120 | 105 | 90 | 80 | 65 | 65
-martensitisch | ≤ 1500 | 105 | 85 | 80 | 65 | 50 | 50
Gusseisen | ≤ 240 HB | 220 | 210 | 200 | 180 | 150 | 120
| ≤ 350 HB | 200 | 190 | 180 | 160 | 140 | 110
Kugelgraphit- und Temperguss | ≤ 240 HB | 220 | 210 | 200 | 180 | 150 | 120
| ≤ 350 HB | 200 | 190 | 180 | 160 | 140 | 110
Hartguss | ≤ 350 HB | 180 | 170 | 160 | 145 | 130 | 100
Die angegebenen Schnittwerte sind Richtwerte.
Die für den jeweiligen Bearbeitungsfall optimalen Daten sollten im Versuch oder während der Bearbeitung ermittelt werden.