## 175499
175499
| Ap = Eingrifftiefe |  | 1,0xD | 1,0xD | 1,0xD | 1,0xD | 1,0xD
| Ae = Eingriffbreite |  | ≤ 0,05xd | ≤ 0,1xd | ≤ 0,25xd | ≤ 0,4xd | ≤ 1,0xd
| ß = Umschlingungswinkel |  | ≤ 38° | ≤ 36,9° | ≤ 60° | ≤ 78,5° | ≤ 180°
Fräser -Ø (mm) |  |  | fz (mm/Z)
6 |  |  | 0.1 | 0.07 | 0.055 | 0.04 | 0.03
8 |  |  | 0.14 | 0.1 | 0.07 | 0.055 | 0.04
10 |  |  | 0.16 | 0.12 | 0.09 | 0.07 | 0.05
12 |  |  | 0.2 | 0.17 | 0.12 | 0.1 | 0.07
16 |  |  | 0.26 | 0.22 | 0.17 | 0.12 | 0.09
20 |  |  | 0.28 | 0.24 | 0.18 | 0.15 | 0.12
Werkstoff | Zugfestigkeit | Rampen / Helix | Vc m/min
N/mm²
unlegierte Vergütungsstähle | ≤ 1000 | ≤ 6° | 380 | 300 | 260 | 220 | 160
Werkzeugstähle | ≤ 1200 | ≤ 4° | 230 | 180 | 160 | 140 | 80
rostfreie Stähle |  | ≤ 6° | 150 | 120 | 110 | 90 | x
Gusseisen | ≤ 450 | ≤ 1,5° | 360 | 240 | 210 | 170 | 140
Kugelgraphit- und Temperguss | ≤ 650 | ≤ 1,5° | 240 | 185 | 160 | 150 | 120
* x = nicht empfohlen
Die angegebenen Schnittwerte sind Richtwerte. Die für den jeweiligen Bearbeitungsfall optimalen Daten sollten im Versuch oder während der Bearbeitung ermittelt werden.