## ap=1,50xd; ae=0,10xd
Besäumen/Schlichten
ap: 1,50 x d
ae: 0,10 x d
Katalog-Nr. 176066 |  |  |  | Ø
|  | 4 |  | 6 |  | 8 |  | 10 |  | 12 |  | 16 |  | 20
Werkstoffbezeichnung | Festigkeit | Vc | fz | Vc | fz | Vc | fz | Vc | fz | Vc | fz | Vc | fz | Vc | fz | fz
| N/mm² | mm/min | mm/Zahn | mm/min | mm/Zahn | mm/min | mm/Zahn | mm/min | mm/Zahn | mm/min | mm/Zahn | mm/min | mm/Zahn | mm/min | mm/Zahn | mm x Ø
Allgemeine Baustähle | ≤ 500 | 215 | 0.032 | 215 | 0.048 | 215 | 0.064 | 215 | 0.08 | 215 | 0.096 | 215 | 0.128 | 215 | 0.16 | 0.008
| ≤ 1000 | 130 | 0.028 | 130 | 0.042 | 130 | 0.056 | 130 | 0.07 | 130 | 0.084 | 130 | 0.112 | 130 | 0.14 | 0.007
Automatenstähle | ≤ 850 | 150 | 0.028 | 150 | 0.042 | 150 | 0.056 | 150 | 0.07 | 150 | 0.084 | 150 | 0.112 | 150 | 0.14 | 0.007
| ≤ 1000 | 130 | 0.028 | 130 | 0.042 | 130 | 0.056 | 130 | 0.07 | 130 | 0.084 | 130 | 0.112 | 130 | 0.14 | 0.007
Unlegierte Vergütungsstähle | ≤ 700 | 170 | 0.032 | 170 | 0.048 | 170 | 0.064 | 170 | 0.08 | 170 | 0.096 | 170 | 0.128 | 170 | 0.16 | 0.008
| ≤ 850 | 150 | 0.028 | 150 | 0.042 | 150 | 0.056 | 150 | 0.07 | 150 | 0.084 | 150 | 0.112 | 150 | 0.14 | 0.007
| ≤ 1000 | 130 | 0.028 | 130 | 0.042 | 130 | 0.056 | 130 | 0.07 | 130 | 0.084 | 130 | 0.112 | 130 | 0.14 | 0.007
unlegierte Einsatzstähle | ≤ 850 | 150 | 0.028 | 150 | 0.042 | 150 | 0.056 | 150 | 0.07 | 150 | 0.084 | 150 | 0.112 | 150 | 0.14 | 0.007
Legierte Vergütungsstähle | ≤ 1000 | 130 | 0.028 | 130 | 0.042 | 130 | 0.056 | 130 | 0.07 | 130 | 0.084 | 130 | 0.112 | 130 | 0.14 | 0.007
| ≤ 1400 | 110 | 0.028 | 110 | 0.042 | 110 | 0.056 | 110 | 0.07 | 110 | 0.084 | 110 | 0.112 | 110 | 0.14 | 0.007
Legierte Einsatzstähle | ≤ 1000 | 130 | 0.028 | 130 | 0.042 | 130 | 0.056 | 130 | 0.07 | 130 | 0.084 | 130 | 0.112 | 130 | 0.14 | 0.007
| ≤ 1400 | 110 | 0.028 | 110 | 0.042 | 110 | 0.056 | 110 | 0.07 | 110 | 0.084 | 110 | 0.112 | 110 | 0.14 | 0.007
Nitrierstähle | ≤ 1000 | 130 | 0.028 | 130 | 0.042 | 130 | 0.056 | 130 | 0.07 | 130 | 0.084 | 130 | 0.112 | 130 | 0.14 | 0.007
| ≤ 1400 | 110 | 0.028 | 110 | 0.042 | 110 | 0.056 | 110 | 0.07 | 110 | 0.084 | 110 | 0.112 | 110 | 0.14 | 0.007
Werkzeugstähle | ≤ 850 | 150 | 0.028 | 150 | 0.042 | 150 | 0.056 | 150 | 0.07 | 150 | 0.084 | 150 | 0.112 | 150 | 0.14 | 0.007
| ≤ 1400 | 110 | 0.028 | 110 | 0.042 | 110 | 0.056 | 110 | 0.07 | 110 | 0.084 | 110 | 0.112 | 110 | 0.14 | 0.007
Schnellarbeitsstähle | ≤ 1400 | 110 | 0.028 | 110 | 0.042 | 110 | 0.056 | 110 | 0.07 | 110 | 0.084 | 110 | 0.112 | 110 | 0.14 | 0.007
Federstähle | ≤ 1500
Rostfrei Stähle
-geschwefelt | ≤ 900 | 100 | 0.024 | 100 | 0.036 | 100 | 0.048 | 100 | 0.06 | 100 | 0.072 | 100 | 0.096 | 100 | 0.12 | 0.006
-austenitisch | ≤ 1100 | 100 | 0.024 | 100 | 0.036 | 100 | 0.048 | 100 | 0.06 | 100 | 0.072 | 100 | 0.096 | 100 | 0.12 | 0.006
-martensitisch | ≤ 1250
Gehärtete Stähle | ≤ 50 HRC
≤ 55 HRC
| ≤ 65 HRC | 55 | 0.016 | 55 | 0.024 | 55 | 0.032 | 55 | 0.04 | 55 | 0.048 | 55 | 0.064 | 55 | 0.08 | 0.004
Gusseisen | ≤ 240 HB | 220 | 0.04 | 220 | 0.06 | 220 | 0.08 | 220 | 0.1 | 220 | 0.12 | 220 | 0.16 | 220 | 0.2 | 0.01
| ≤ 350 HB | 190 | 0.036 | 190 | 0.054 | 190 | 0.072 | 190 | 0.09 | 190 | 0.108 | 190 | 0.144 | 190 | 0.18 | 0.009
Kugelgraphit- und Temperguss | ≤ 240 HB | 220 | 0.04 | 220 | 0.06 | 220 | 0.08 | 220 | 0.1 | 220 | 0.12 | 220 | 0.16 | 220 | 0.2 | 0.01
| ≤ 350 HB | 190 | 0.036 | 190 | 0.054 | 190 | 0.072 | 190 | 0.09 | 190 | 0.108 | 190 | 0.144 | 190 | 0.18 | 0.009
Hartguss | ≤ 350 HB | 70 | 0.016 | 70 | 0.024 | 70 | 0.032 | 70 | 0.04 | 70 | 0.048 | 70 | 0.064 | 70 | 0.08 | 0.004
Titan und Titan-Legierungen | ≤ 850 | 130 | 0.024 | 130 | 0.036 | 130 | 0.048 | 130 | 0.06 | 130 | 0.072 | 130 | 0.096 | 130 | 0.12 | 0.006
≤ 1250
Sonderlegierung | ≤ 2000
Aluminium und Al-Legierungen | ≤ 400
AL-Knetlegierung | ≤ 650
Al-Gusslegierung
≤ 10 % Si | ≤ 600 | 450 | 0.06 | 450 | 0.09 | 450 | 0.12 | 450 | 0.15 | 450 | 0.18 | 450 | 0.24 | 450 | 0.3 | 0.015
≤ 24 % Si | ≤ 600 | 450 | 0.06 | 450 | 0.09 | 450 | 0.12 | 450 | 0.15 | 450 | 0.18 | 450 | 0.24 | 450 | 0.3 | 0.015
Magnesium-Legierungen | ≤ 400
Kupfer | ≤ 500 | 300 | 0.04 | 300 | 0.06 | 300 | 0.08 | 300 | 0.1 | 300 | 0.12 | 300 | 0.16 | 300 | 0.2 | 0.01
Messing
- kurzspanend | ≤ 600 | 300 | 0.04 | 300 | 0.06 | 300 | 0.08 | 300 | 0.1 | 300 | 0.12 | 300 | 0.16 | 300 | 0.2 | 0.01
- langspanend | ≤ 600 | 300 | 0.04 | 300 | 0.06 | 300 | 0.08 | 300 | 0.1 | 300 | 0.12 | 300 | 0.16 | 300 | 0.2 | 0.01
Bronzen
-kurzspanend | ≤ 600 | 300 | 0.04 | 300 | 0.06 | 300 | 0.08 | 300 | 0.1 | 300 | 0.12 | 300 | 0.16 | 300 | 0.2 | 0.01
| ≤ 850 | 300 | 0.04 | 300 | 0.06 | 300 | 0.08 | 300 | 0.1 | 300 | 0.12 | 300 | 0.16 | 300 | 0.2 | 0.01
-langspanend | ≤ 850 | 300 | 0.04 | 300 | 0.06 | 300 | 0.08 | 300 | 0.1 | 300 | 0.12 | 300 | 0.16 | 300 | 0.2 | 0.01
≤ 1000
Kunststoffe
-duroplastisch | ≤ 150
-thermoplastisch | ≤ 100
Aramidfaserverstärkt | ≤ 1000
Glas-/Kohlefaserverstärkt | ≤ 1000
Die angegebenen Schnittwerte sind Richtwerte. Die für den jeweiligen Bearbeitungsfall optimalen Daten sollten im Versuch oder während der Bearbeitung ermittelt werden.