## ap=1,50xd; ae=0,10xd
Besäumen/Schlichten
ap: 1,00 x A1
Katalog-Nr. 176068 |  | Vc | Ø (mm)
|  |  | 4 | 5 | 6 | 8 | 10 | 12 | 16 | 20
Werkstoffbezeichnung | Festigkeit |  | fz | fz | fz | fz | fz | fz | fz | fz | ae (mm)
| N/mm² | mm/min | mm/Zahn | mm/Zahn | mm/Zahn | mm/Zahn | mm/Zahn | mm/Zahn | mm/Zahn | mm/Zahn | in % von A1
Allgemeine Baustähle | ≤ 500 | 220 | 0.025 | 0.03 | 0.04 | 0.05 | 0.065 | 0.075 | 0.105 | 0.131 | 2
| ≤ 1000 | 190 | 0.024 | 0.029 | 0.038 | 0.048 | 0.062 | 0.071 | 0.1 | 0.124 | 2
Automatenstähle | ≤ 850 | 210 | 0.025 | 0.03 | 0.04 | 0.05 | 0.065 | 0.075 | 0.105 | 0.131 | 2
| ≤ 1000 | 190 | 0.024 | 0.029 | 0.038 | 0.048 | 0.062 | 0.071 | 0.1 | 0.124 | 2
Unlegierte Vergütungsstähle | ≤ 700 | 215 | 0.025 | 0.03 | 0.04 | 0.05 | 0.065 | 0.075 | 0.105 | 0.131 | 2
| ≤ 850 | 210 | 0.025 | 0.03 | 0.04 | 0.05 | 0.065 | 0.075 | 0.105 | 0.131 | 2
| ≤ 1000 | 190 | 0.024 | 0.029 | 0.038 | 0.048 | 0.062 | 0.071 | 0.1 | 0.124 | 2
unlegierte Einsatzstähle | ≤ 850 | 205 | 0.025 | 0.03 | 0.04 | 0.05 | 0.065 | 0.075 | 0.105 | 0.131 | 2
Legierte Vergütungsstähle | ≤ 1000 | 180 | 0.025 | 0.03 | 0.04 | 0.05 | 0.065 | 0.075 | 0.105 | 0.131 | 2
| ≤ 1400 | 170 | 0.024 | 0.029 | 0.038 | 0.048 | 0.062 | 0.071 | 0.1 | 0.124 | 2
Legierte Einsatzstähle | ≤ 1000 | 180 | 0.025 | 0.03 | 0.04 | 0.05 | 0.065 | 0.075 | 0.105 | 0.131 | 2
| ≤ 1400 | 170 | 0.024 | 0.029 | 0.038 | 0.048 | 0.062 | 0.071 | 0.1 | 0.124 | 2
Nitrierstähle | ≤ 1000 | 180 | 0.024 | 0.029 | 0.038 | 0.048 | 0.062 | 0.071 | 0.1 | 0.124 | 2
| ≤ 1400 | 170 | 0.021 | 0.026 | 0.034 | 0.043 | 0.055 | 0.064 | 0.089 | 0.111 | 2
Werkzeugstähle | ≤ 850 | 180 | 0.024 | 0.029 | 0.038 | 0.048 | 0.062 | 0.071 | 0.1 | 0.124 | 2
| ≤ 1400 | 150 | 0.021 | 0.026 | 0.034 | 0.043 | 0.055 | 0.064 | 0.089 | 0.111 | 2
Schnellarbeitsstähle | ≤ 1400 | 150 | 0.021 | 0.026 | 0.034 | 0.043 | 0.055 | 0.064 | 0.089 | 0.111 | 2
Federstähle | ≤ 1500 | 150 | 0.021 | 0.026 | 0.034 | 0.043 | 0.055 | 0.064 | 0.089 | 0.111 | 2
Rostfrei Stähle
-geschwefelt | ≤ 900 | 120 | 0.023 | 0.027 | 0.036 | 0.045 | 0.059 | 0.068 | 0.095 | 0.118 | 1.8
-martensitisch |  | 140 | 0.021 | 0.026 | 0.034 | 0.043 | 0.055 | 0.064 | 0.089 | 0.111 | 2
-austenitisch | ≤ 1100 | 100 | 0.021 | 0.026 | 0.034 | 0.043 | 0.055 | 0.064 | 0.089 | 0.111 | 1.5
Gehärtete Stähle | ≤ 45 HRC | 125 | 0.021 | 0.026 | 0.034 | 0.043 | 0.055 | 0.064 | 0.089 | 0.111 | 1.5
| ≤ 55 HRC | 115 | 0.018 | 0.021 | 0.028 | 0.035 | 0.046 | 0.053 | 0.074 | 0.092 | 1.2
| ≤ 60 HRC | 105 | 0.015 | 0.018 | 0.024 | 0.03 | 0.039 | 0.045 | 0.063 | 0.079 | 0.8
| ≤ 65 HRC | 90 | 0.013 | 0.015 | 0.02 | 0.025 | 0.033 | 0.038 | 0.053 | 0.066 | 0.6
| ≤ 68 HRC | 75 | 0.01 | 0.012 | 0.016 | 0.02 | 0.026 | 0.03 | 0.034 | 0.052 | 0.4
Gusseisen | ≤ 240 HB | 220 | 0.025 | 0.03 | 0.04 | 0.05 | 0.065 | 0.075 | 0.105 | 0.131 | 2
| ≤ 350 HB | 200 | 0.024 | 0.029 | 0.038 | 0.048 | 0.062 | 0.071 | 0.1 | 0.124 | 2
Kugelgraphit- und Temperguss | ≤ 240 HB | 220 | 0.025 | 0.03 | 0.04 | 0.05 | 0.065 | 0.075 | 0.105 | 0.131 | 2
| ≤ 350 HB | 190 | 0.024 | 0.029 | 0.038 | 0.048 | 0.062 | 0.071 | 0.1 | 0.124 | 2
Hartguss | ≤ 350 HB | 90 | 0.01 | 0.012 | 0.016 | 0.02 | 0.026 | 0.03 | 0.042 | 0.052 | 0.8
Die angegebenen Schnittwerte sind Richtwerte. Die für den jeweiligen Bearbeitungsfall optimalen Daten sollten im Versuch oder während der Bearbeitung ermittelt werden.