## Table 1
schlichten
ap: 0,10 x d
ae: 0,10 x d
Katalog-Nr. 178200 |  | Ø
|  | ≤ 0,30 |  | ≤ 0,50 |  | ≤ 0,80 |  | ≤ 1,00 |  | ≤ 1,50 |  | ≤ 2,00
Werkstoffbezeichnung | Festigkeit | Vc | fz | Vc | fz | Vc | fz | Vc | fz | Vc | fz | Vc | fz
| N/mm² | mm/min | mm/Zahn | mm/min | mm/Zahn | mm/min | mm/Zahn | mm/min | mm/Zahn | mm/min | mm/Zahn | mm/min | mm/Zahn
Allgemeine Baustähle | ≤ 500 | 107-131 | 0.0049 | 107-131 | 0.007 | 107-131 | 0.0154 | 107-131 | 0.0189 | 107-131 | 0.0245 | 107-131 | 0.0308
| ≤ 1000 | 101-123 | 0.0042 | 101-123 | 0.007 | 101-123 | 0.014 | 101-123 | 0.0175 | 101-123 | 0.0224 | 101-123 | 0.0273
Automatenstähle | ≤ 850 | 107-131 | 0.0042 | 107-131 | 0.007 | 107-131 | 0.014 | 107-131 | 0.0175 | 107-131 | 0.0224 | 107-131 | 0.0273
| ≤ 1000 | 107-131 | 0.0035 | 107-131 | 0.007 | 107-131 | 0.014 | 107-131 | 0.0168 | 107-131 | 0.0224 | 107-131 | 0.0266
Unlegierte Vergütungsstähle | ≤ 700 | 95-116 | 0.0042 | 95-116 | 0.007 | 95-116 | 0.014 | 95-116 | 0.0175 | 95-116 | 0.0224 | 95-116 | 0.0273
| ≤ 850 | 95-116 | 0.0042 | 95-116 | 0.007 | 95-116 | 0.014 | 95-116 | 0.0175 | 95-116 | 0.0224 | 95-116 | 0.0273
| ≤ 1000 | 82-100 | 0.0035 | 82-100 | 0.007 | 82-100 | 0.014 | 82-100 | 0.0168 | 82-100 | 0.0224 | 82-100 | 0.0266
unlegierte Einsatzstähle | ≤ 850 | 139-169 | 0.0042 | 139-169 | 0.007 | 139-169 | 0.014 | 139-169 | 0.0175 | 139-169 | 0.0224 | 139-169 | 0.0273
Legierte Vergütungsstähle | ≤ 1000 | 88-108 | 0.0042 | 88-108 | 0.007 | 88-108 | 0.014 | 88-108 | 0.0175 | 88-108 | 0.0224 | 88-108 | 0.0273
| ≤ 1400 | 107-131 | 0.0028 | 107-131 | 0.0049 | 107-131 | 0.0098 | 107-131 | 0.0119 | 107-131 | 0.0168 | 107-131 | 0.021
Legierte Einsatzstähle | ≤ 1000 | 120-146 | 0.0042 | 120-146 | 0.007 | 120-146 | 0.014 | 120-146 | 0.0175 | 120-146 | 0.0224 | 120-146 | 0.0273
| ≤ 1400 | 76-92 | 0.0035 | 76-92 | 0.007 | 76-92 | 0.014 | 76-92 | 0.0168 | 76-92 | 0.0224 | 76-92 | 0.0266
Nitrierstähle | ≤ 1000 | 101-123 | 0.0042 | 101-123 | 0.007 | 101-123 | 0.014 | 101-123 | 0.0175 | 101-123 | 0.0224 | 101-123 | 0.0273
| ≤ 1400 | 95-116 | 0.0028 | 95-116 | 0.0049 | 95-116 | 0.0098 | 95-116 | 0.0119 | 95-116 | 0.0168 | 95-116 | 0.021
Werkzeugstähle | ≤ 850 | 95-116 | 0.0042 | 95-116 | 0.007 | 95-116 | 0.014 | 95-116 | 0.0175 | 95-116 | 0.0224 | 95-116 | 0.0273
| ≤ 1400 | 82-100 | 0.0028 | 82-100 | 0.0049 | 82-100 | 0.0098 | 82-100 | 0.0119 | 82-100 | 0.0168 | 82-100 | 0.021
Schnellarbeitsstähle | ≤ 1400 | 60-74 | 0.0035 | 60-74 | 0.007 | 60-74 | 0.014 | 60-74 | 0.0168 | 60-74 | 0.0224 | 60-74 | 0.0266
Federstähle | ≤ 350 HB | 60-74 | 0.0028 | 60-74 | 0.0049 | 60-74 | 0.0098 | 60-74 | 0.0119 | 60-74 | 0.0168 | 60-74 | 0.021
Rostfrei Stähle
-geschwefelt | ≤ 900 | 60-74 | 0.0035 | 60-74 | 0.007 | 60-74 | 0.014 | 60-74 | 0.0168 | 60-74 | 0.0224 | 60-74 | 0.0266
-austenitisch | ≤ 1100 | 53-66 | 0.0028 | 53-66 | 0.0049 | 53-66 | 0.0098 | 53-66 | 0.0119 | 53-66 | 0.0168 | 53-66 | 0.021
-martensitisch | ≤ 1500 | 47-58 | 0.0035 | 47-58 | 0.007 | 47-58 | 0.014 | 47-58 | 0.0168 | 47-58 | 0.0224 | 47-58 | 0.0266
Gehärtete Stähle | ≤ 48 HRC | 34-43 | 0.0014 | 34-43 | 0.0028 | 34-43 | 0.007 | 34-43 | 0.0091 | 34-43 | 0.0133 | 34-43 | 0.0175
≤ 66 HRC
Gusseisen | ≤ 240 HB | 139-169 | 0.0042 | 139-169 | 0.007 | 139-169 | 0.014 | 139-169 | 0.0175 | 139-169 | 0.0224 | 139-169 | 0.0273
| ≤ 350 HB | 132-166 | 0.0035 | 132-166 | 0.007 | 132-166 | 0.014 | 132-166 | 0.0168 | 132-166 | 0.0224 | 132-166 | 0.0266
Kugelgraphit- und Temperguss | ≤ 240 HB | 120-146 | 0.0042 | 120-146 | 0.007 | 120-146 | 0.014 | 120-146 | 0.0175 | 120-146 | 0.0224 | 120-146 | 0.0273
| ≤ 350 HB | 101-123 | 0.0035 | 101-123 | 0.007 | 101-123 | 0.014 | 101-123 | 0.0168 | 101-123 | 0.0224 | 101-123 | 0.0266
Hartguss | ≤ 350 HB | 69-85 | 0.0014 | 69-85 | 0.0028 | 69-85 | 0.007 | 69-85 | 0.0091 | 69-85 | 0.0133 | 69-85 | 0.0175
Titan und Titan-Legierungen | ≤ 850
≤ 1250
Sonderlegierung | ≤ 2000 | 34-43 | 0.0028 | 34-43 | 0.0049 | 34-43 | 0.0098 | 34-43 | 0.0119 | 34-43 | 0.0168 | 34-43 | 0.021
Aluminium und Al-Legierungen | ≤ 400 | 504-616 | 0.007 | 504-616 | 0.0112 | 504-616 | 0.0182 | 504-616 | 0.0203 | 504-616 | 0.0294 | 504-616 | 0.0371
AL-Knetlegierung | ≤ 650 | 599-732 | 0.007 | 599-732 | 0.0112 | 599-732 | 0.0182 | 599-732 | 0.0203 | 599-732 | 0.0294 | 599-732 | 0.0371
Al-Gusslegierung
≤ 10 % Si | ≤ 600 | 239-293 | 0.0049 | 239-293 | 0.007 | 239-293 | 0.0154 | 239-293 | 0.0189 | 239-293 | 0.0245 | 239-293 | 0.0308
≤ 24 % Si | ≤ 600 | 202-253 | 0.0042 | 202-253 | 0.0105 | 202-253 | 0.0175 | 202-253 | 0.0217 | 202-253 | 0.0294 | 202-253 | 0.035
Magnesium-Legierungen | ≤ 400 | 284-347 | 0.007 | 284-347 | 0.0112 | 284-347 | 0.0182 | 284-347 | 0.0203 | 284-347 | 0.0294 | 284-347 | 0.0371
Kupfer | ≤ 500 | 126-154 | 0.0056 | 126-154 | 0.0105 | 126-154 | 0.0175 | 126-154 | 0.0217 | 126-154 | 0.0294 | 126-154 | 0.035
Messing
- kurzspanend | ≤ 600 | 120-146 | 0.0049 | 120-146 | 0.007 | 120-146 | 0.0154 | 120-146 | 0.0189 | 120-146 | 0.0245 | 120-146 | 0.0308
- langspanend | ≤ 600 | 113-139 | 0.0049 | 113-139 | 0.007 | 113-139 | 0.0154 | 113-139 | 0.0189 | 113-139 | 0.0245 | 113-139 | 0.0308
Bronzen
-kurzspanend | ≤ 600 | 126-154 | 0.0049 | 126-154 | 0.007 | 126-154 | 0.0154 | 126-154 | 0.0189 | 126-154 | 0.0245 | 126-154 | 0.0308
| ≤ 850 | 120-146 | 0.0042 | 120-146 | 0.007 | 120-146 | 0.014 | 120-146 | 0.0175 | 120-146 | 0.0224 | 120-146 | 0.0273
-langspanend | ≤ 850 | 139-169 | 0.0042 | 139-169 | 0.007 | 139-169 | 0.014 | 139-169 | 0.0175 | 139-169 | 0.0224 | 139-169 | 0.0273
| ≤ 1000 | 132-162 | 0.0035 | 132-162 | 0.007 | 132-162 | 0.014 | 132-162 | 0.0168 | 132-162 | 0.0224 | 132-162 | 0.0266
Kunststoffe
-duroplastisch | ≤ 150
-thermoplastisch | ≤ 100
Aramidfaserverstärkt | ≤ 1000
Glas-/Kohlefaserverstärkt | ≤ 1000
Die angegebenen Schnittwerte sind Richtwerte. Die für den jeweiligen Bearbeitungsfall optimalen Daten sollten im Versuch oder während der Bearbeitung ermittelt werden.