## Table 1
schlichten
ap: 0,10 x d
ae: 0,10 x d
Katalog-Nr. 178205 |  | Ø
|  | ≤ 0,30 |  | ≤ 0,50 |  | ≤ 0,80 |  | ≤ 1,00 |  | ≤ 1,50 |  | ≤ 2,00
Werkstoffbezeichnung | Festigkeit | Vc | fz | Vc | fz | Vc | fz | Vc | fz | Vc | fz | Vc | fz
| N/mm² | mm/min | mm/Zahn | mm/min | mm/Zahn | mm/min | mm/Zahn | mm/min | mm/Zahn | mm/min | mm/Zahn | mm/min | mm/Zahn
Allgemeine Baustähle | ≤ 500 | 153-187 | 0.007 | 153-187 | 0.01 | 153-187 | 0.022 | 153-187 | 0.027 | 153-187 | 0.035 | 153-187 | 0.044
| ≤ 1000 | 144-176 | 0.006 | 144-176 | 0.01 | 144-176 | 0.02 | 144-176 | 0.025 | 144-176 | 0.032 | 144-176 | 0.039
Automatenstähle | ≤ 850 | 153-187 | 0.006 | 153-187 | 0.01 | 153-187 | 0.02 | 153-187 | 0.025 | 153-187 | 0.032 | 153-187 | 0.039
| ≤ 1000 | 153-187 | 0.005 | 153-187 | 0.01 | 153-187 | 0.02 | 153-187 | 0.024 | 153-187 | 0.032 | 153-187 | 0.038
Unlegierte Vergütungsstähle | ≤ 700 | 135-165 | 0.006 | 135-165 | 0.01 | 135-165 | 0.02 | 135-165 | 0.025 | 135-165 | 0.032 | 135-165 | 0.039
| ≤ 850 | 135-165 | 0.006 | 135-165 | 0.01 | 135-165 | 0.02 | 135-165 | 0.025 | 135-165 | 0.032 | 135-165 | 0.039
| ≤ 1000 | 117-143 | 0.005 | 117-143 | 0.01 | 117-143 | 0.02 | 117-143 | 0.024 | 117-143 | 0.032 | 117-143 | 0.038
unlegierte Einsatzstähle | ≤ 850 | 198-242 | 0.006 | 198-242 | 0.01 | 198-242 | 0.02 | 198-242 | 0.025 | 198-242 | 0.032 | 198-242 | 0.039
Legierte Vergütungsstähle | ≤ 1000 | 126-154 | 0.006 | 126-154 | 0.01 | 126-154 | 0.02 | 126-154 | 0.025 | 126-154 | 0.032 | 126-154 | 0.039
| ≤ 1400 | 153-187 | 0.004 | 153-187 | 0.007 | 153-187 | 0.014 | 153-187 | 0.017 | 153-187 | 0.024 | 153-187 | 0.03
Legierte Einsatzstähle | ≤ 1000 | 171-209 | 0.006 | 171-209 | 0.01 | 171-209 | 0.02 | 171-209 | 0.025 | 171-209 | 0.032 | 171-209 | 0.039
| ≤ 1400 | 108-132 | 0.005 | 108-132 | 0.01 | 108-132 | 0.02 | 108-132 | 0.024 | 108-132 | 0.032 | 108-132 | 0.038
Nitrierstähle | ≤ 1000 | 144-176 | 0.006 | 144-176 | 0.01 | 144-176 | 0.02 | 144-176 | 0.025 | 144-176 | 0.032 | 144-176 | 0.039
| ≤ 1400 | 135-165 | 0.004 | 135-165 | 0.007 | 135-165 | 0.014 | 135-165 | 0.017 | 135-165 | 0.024 | 135-165 | 0.03
Werkzeugstähle | ≤ 850 | 135-165 | 0.006 | 135-165 | 0.01 | 135-165 | 0.02 | 135-165 | 0.025 | 135-165 | 0.032 | 135-165 | 0.039
| ≤ 1400 | 117-143 | 0.004 | 117-143 | 0.007 | 117-143 | 0.014 | 117-143 | 0.017 | 117-143 | 0.024 | 117-143 | 0.03
Schnellarbeitsstähle | ≤ 1400 | 85-105 | 0.005 | 85-105 | 0.01 | 85-105 | 0.02 | 85-105 | 0.024 | 85-105 | 0.032 | 85-105 | 0.038
Federstähle | ≤ 350 HB | 85-105 | 0.004 | 85-105 | 0.007 | 85-105 | 0.014 | 85-105 | 0.017 | 85-105 | 0.024 | 85-105 | 0.03
Rostfrei Stähle
-geschwefelt | ≤ 900 | 85-105 | 0.005 | 85-105 | 0.01 | 85-105 | 0.02 | 85-105 | 0.024 | 85-105 | 0.032 | 85-105 | 0.038
-austenitisch | ≤ 1100 | 76-94 | 0.004 | 76-94 | 0.007 | 76-94 | 0.014 | 76-94 | 0.017 | 76-94 | 0.024 | 76-94 | 0.03
-martensitisch | ≤ 1500 | 67-83 | 0.005 | 67-83 | 0.01 | 67-83 | 0.02 | 67-83 | 0.024 | 67-83 | 0.032 | 67-83 | 0.038
Gehärtete Stähle | ≤ 48 HRC | 49-61 | 0.002 | 49-61 | 0.004 | 49-61 | 0.01 | 49-61 | 0.013 | 49-61 | 0.019 | 49-61 | 0.025
≤ 66 HRC
Gusseisen | ≤ 240 HB | 198-242 | 0.006 | 198-242 | 0.01 | 198-242 | 0.02 | 198-242 | 0.025 | 198-242 | 0.032 | 198-242 | 0.039
| ≤ 350 HB | 189-237 | 0.005 | 189-237 | 0.01 | 189-237 | 0.02 | 189-237 | 0.024 | 189-237 | 0.032 | 189-237 | 0.038
Kugelgraphit- und Temperguss | ≤ 240 HB | 171-209 | 0.006 | 171-209 | 0.01 | 171-209 | 0.02 | 171-209 | 0.025 | 171-209 | 0.032 | 171-209 | 0.039
| ≤ 350 HB | 144-176 | 0.005 | 144-176 | 0.01 | 144-176 | 0.02 | 144-176 | 0.024 | 144-176 | 0.032 | 144-176 | 0.038
Hartguss | ≤ 350 HB | 99-121 | 0.002 | 99-121 | 0.004 | 99-121 | 0.01 | 99-121 | 0.013 | 99-121 | 0.019 | 99-121 | 0.025
Titan und Titan-Legierungen | ≤ 850
≤ 1250
Sonderlegierung | ≤ 2000 | 49-61 | 0.004 | 49-61 | 0.007 | 49-61 | 0.014 | 49-61 | 0.017 | 49-61 | 0.024 | 49-61 | 0.03
Aluminium und Al-Legierungen | ≤ 400 | 720-880 | 0.01 | 720-880 | 0.016 | 720-880 | 0.026 | 720-880 | 0.029 | 720-880 | 0.042 | 720-880 | 0.053
AL-Knetlegierung | ≤ 650 | 855-1045 | 0.01 | 855-1045 | 0.016 | 855-1045 | 0.026 | 855-1045 | 0.029 | 855-1045 | 0.042 | 855-1045 | 0.053
Al-Gusslegierung
≤ 10 % Si | ≤ 600 | 342-418 | 0.007 | 342-418 | 0.01 | 342-418 | 0.022 | 342-418 | 0.027 | 342-418 | 0.035 | 342-418 | 0.044
≤ 24 % Si | ≤ 600 | 288-362 | 0.006 | 288-362 | 0.015 | 288-362 | 0.025 | 288-362 | 0.031 | 288-362 | 0.042 | 288-362 | 0.05
Magnesium-Legierungen | ≤ 400 | 405-495 | 0.01 | 405-495 | 0.016 | 405-495 | 0.026 | 405-495 | 0.029 | 405-495 | 0.042 | 405-495 | 0.053
Kupfer | ≤ 500 | 180-220 | 0.008 | 180-220 | 0.015 | 180-220 | 0.025 | 180-220 | 0.031 | 180-220 | 0.042 | 180-220 | 0.05
Messing
- kurzspanend | ≤ 600 | 171-209 | 0.007 | 171-209 | 0.01 | 171-209 | 0.022 | 171-209 | 0.027 | 171-209 | 0.035 | 171-209 | 0.044
- langspanend | ≤ 600 | 162-198 | 0.007 | 162-198 | 0.01 | 162-198 | 0.022 | 162-198 | 0.027 | 162-198 | 0.035 | 162-198 | 0.044
Bronzen
-kurzspanend | ≤ 600 | 180-220 | 0.007 | 180-220 | 0.01 | 180-220 | 0.022 | 180-220 | 0.027 | 180-220 | 0.035 | 180-220 | 0.044
| ≤ 850 | 171-209 | 0.006 | 171-209 | 0.01 | 171-209 | 0.02 | 171-209 | 0.025 | 171-209 | 0.032 | 171-209 | 0.039
-langspanend | ≤ 850 | 198-242 | 0.006 | 198-242 | 0.01 | 198-242 | 0.02 | 198-242 | 0.025 | 198-242 | 0.032 | 198-242 | 0.039
| ≤ 1000 | 189-231 | 0.005 | 189-231 | 0.01 | 189-231 | 0.02 | 189-231 | 0.024 | 189-231 | 0.032 | 189-231 | 0.038
Kunststoffe
-duroplastisch | ≤ 150
-thermoplastisch | ≤ 100
Aramidfaserverstärkt | ≤ 1000
Glas-/Kohlefaserverstärkt | ≤ 1000
Die angegebenen Schnittwerte sind Richtwerte. Die für den jeweiligen Bearbeitungsfall optimalen Daten sollten im Versuch oder während der Bearbeitung ermittelt werden.