## ap=0,10xd; ae=0,10xd
Schruppen
ap: 0,10 x d
ae: 0,10 x d
Katalog-Nr. 178230 |  | Ø
|  | ≤ 2,00 |  | ≤ 4,00 |  | ≤ 5,00 |  | ≤ 6,00 |  | ≤ 8,00 |  | ≤ 10,00 |  | ≤ 12,00 |  | ≤ 16,00 |  | ≤ 20,00
Werkstoffbezeichnung | Festigkeit | Vc | fz | Vc | fz | Vc | fz | Vc | fz | Vc | fz | Vc | fz | Vc | fz | Vc | fz | Vc | fz
| N/mm² | mm/min | mm/Zahn | mm/min | mm/Zahn | mm/min | mm/Zahn | mm/min | mm/Zahn | mm/min | mm/Zahn | mm/min | mm/Zahn | mm/min | mm/Zahn | mm/min | mm/Zahn | mm/min | mm/Zahn
Allgemeine Baustähle | ≤ 500 | 175 | 0.008 | 175 | 0.016 | 175 | 0.02 | 175 | 0.025 | 175 | 0.034 | 175 | 0.04 | 175 | 0.05 | 175 | 0.07 | 175 | 0.09
| ≤ 1000 | 175 | 0.008 | 175 | 0.016 | 175 | 0.02 | 175 | 0.025 | 175 | 0.034 | 175 | 0.04 | 175 | 0.05 | 175 | 0.07 | 175 | 0.09
Automatenstähle | ≤ 850 | 175 | 0.008 | 175 | 0.016 | 175 | 0.02 | 175 | 0.025 | 175 | 0.034 | 175 | 0.04 | 175 | 0.05 | 175 | 0.07 | 175 | 0.09
| ≤ 1000 | 175 | 0.008 | 175 | 0.016 | 175 | 0.02 | 175 | 0.025 | 175 | 0.034 | 175 | 0.04 | 175 | 0.05 | 175 | 0.07 | 175 | 0.09
Unlegierte Vergütungsstähle | ≤ 700 | 175 | 0.008 | 175 | 0.016 | 175 | 0.02 | 175 | 0.025 | 175 | 0.034 | 175 | 0.04 | 175 | 0.05 | 175 | 0.07 | 175 | 0.09
| ≤ 850 | 175 | 0.008 | 175 | 0.016 | 175 | 0.02 | 175 | 0.025 | 175 | 0.034 | 175 | 0.04 | 175 | 0.05 | 175 | 0.07 | 175 | 0.09
| ≤ 1000 | 175 | 0.008 | 175 | 0.016 | 175 | 0.02 | 175 | 0.025 | 175 | 0.034 | 175 | 0.04 | 175 | 0.05 | 175 | 0.07 | 175 | 0.09
unlegierte Einsatzstähle | ≤ 850 | 175 | 0.008 | 175 | 0.016 | 175 | 0.02 | 175 | 0.025 | 175 | 0.034 | 175 | 0.04 | 175 | 0.05 | 175 | 0.07 | 175 | 0.09
Legierte Vergütungsstähle | ≤ 1000 | 140 | 0.008 | 140 | 0.015 | 140 | 0.019 | 140 | 0.024 | 140 | 0.032 | 140 | 0.04 | 140 | 0.05 | 140 | 0.07 | 140 | 0.09
| ≤ 1400 | 140 | 0.008 | 140 | 0.015 | 140 | 0.019 | 140 | 0.024 | 140 | 0.032 | 140 | 0.04 | 140 | 0.05 | 140 | 0.07 | 140 | 0.09
Legierte Einsatzstähle | ≤ 1000 | 140 | 0.008 | 140 | 0.015 | 140 | 0.019 | 140 | 0.024 | 140 | 0.032 | 140 | 0.04 | 140 | 0.05 | 140 | 0.07 | 140 | 0.09
| ≤ 1400 | 140 | 0.008 | 140 | 0.015 | 140 | 0.019 | 140 | 0.024 | 140 | 0.032 | 140 | 0.04 | 140 | 0.05 | 140 | 0.07 | 140 | 0.09
Nitrierstähle | ≤ 1000 | 140 | 0.008 | 140 | 0.015 | 140 | 0.019 | 140 | 0.024 | 140 | 0.032 | 140 | 0.04 | 140 | 0.05 | 140 | 0.07 | 140 | 0.09
| ≤ 1400 | 140 | 0.008 | 140 | 0.015 | 140 | 0.019 | 140 | 0.024 | 140 | 0.032 | 140 | 0.04 | 140 | 0.05 | 140 | 0.07 | 140 | 0.09
Werkzeugstähle | ≤ 850 | 140 | 0.008 | 140 | 0.015 | 140 | 0.019 | 140 | 0.024 | 140 | 0.032 | 140 | 0.04 | 140 | 0.05 | 140 | 0.07 | 140 | 0.09
| ≤ 1400 | 140 | 0.008 | 140 | 0.015 | 140 | 0.019 | 140 | 0.024 | 140 | 0.032 | 140 | 0.04 | 140 | 0.05 | 140 | 0.07 | 140 | 0.09
Schnellarbeitsstähle | ≤ 1400 | 140 | 0.008 | 140 | 0.015 | 140 | 0.019 | 140 | 0.024 | 140 | 0.032 | 140 | 0.04 | 140 | 0.05 | 140 | 0.07 | 140 | 0.09
Federstähle | ≤ 1500
Rostfrei Stähle
-geschwefelt | ≤ 900 | 90 | 0.007 | 90 | 0.013 | 90 | 0.017 | 90 | 0.021 | 90 | 0.028 | 90 | 0.04 | 90 | 0.04 | 90 | 0.06 | 90 | 0.08
-austenitisch | ≤ 1100 | 55 | 0.006 | 55 | 0.012 | 55 | 0.016 | 55 | 0.02 | 55 | 0.026 | 55 | 0.03 | 55 | 0.04 | 55 | 0.05 | 55 | 0.07
-martensitisch | ≤ 1250
Gehärtete Stähle | ≤ 50 HRC
≤ 55 HRC
Gusseisen | ≤ 240 HB | 140 | 0.008 | 140 | 0.016 | 140 | 0.02 | 140 | 0.025 | 140 | 0.034 | 140 | 0.04 | 140 | 0.05 | 140 | 0.07 | 140 | 0.09
| ≤ 350 HB | 110 | 0.008 | 110 | 0.015 | 110 | 0.019 | 110 | 0.024 | 110 | 0.032 | 110 | 0.04 | 110 | 0.05 | 110 | 0.06 | 110 | 0.08
Kugelgraphit- und Temperguss | ≤ 240 HB | 140 | 0.008 | 140 | 0.016 | 140 | 0.02 | 140 | 0.025 | 140 | 0.034 | 140 | 0.04 | 140 | 0.05 | 140 | 0.07 | 140 | 0.09
| ≤ 350 HB | 110 | 0.008 | 110 | 0.015 | 110 | 0.019 | 110 | 0.024 | 110 | 0.032 | 110 | 0.04 | 110 | 0.05 | 110 | 0.06 | 110 | 0.08
Hartguss | ≤ 350 HB
Titan und Titan-Legierungen | ≤ 850
| ≤ 1250 | 55 | 0.007 | 55 | 0.014 | 55 | 0.018 | 55 | 0.023 | 55 | 0.03 | 55 | 0.04 | 55 | 0.05 | 55 | 0.06 | 55 | 0.07
Sonderlegierung | ≤ 1300 | 30 | 0.005 | 30 | 0.01 | 30 | 0.013 | 30 | 0.017 | 30 | 0.022 | 30 | 0.03 | 30 | 0.03 | 30 | 0.04 | 30 | 0.05
Aluminium und Al-Legierungen | ≤ 400
AL-Knetlegierung | ≤ 650
Al-Gusslegierung
≤ 7 % Si | ≤ 600
≤ 10 % Si | ≤ 600 | 200 | 0.01 | 200 | 0.019 | 200 | 0.024 | 200 | 0.03 | 200 | 0.04 | 200 | 0.05 | 200 | 0.06 | 200 | 0.08 | 200 | 0.1
Magnesium-Legierungen | ≤ 400
Kupfer | ≤ 500 | 175 | 0.008 | 175 | 0.015 | 175 | 0.019 | 175 | 0.024 | 175 | 0.032 | 175 | 0.04 | 175 | 0.05 | 175 | 0.06 | 175 | 0.08
Messing
- kurzspanend | ≤ 600 | 175 | 0.008 | 175 | 0.015 | 175 | 0.019 | 175 | 0.024 | 175 | 0.032 | 175 | 0.04 | 175 | 0.05 | 175 | 0.06 | 175 | 0.08
- langspanend | ≤ 600 | 175 | 0.008 | 175 | 0.015 | 175 | 0.019 | 175 | 0.024 | 175 | 0.032 | 175 | 0.04 | 175 | 0.05 | 175 | 0.06 | 175 | 0.08
Bronzen
-kurzspanend | ≤ 600 | 175 | 0.008 | 175 | 0.015 | 175 | 0.019 | 175 | 0.024 | 175 | 0.032 | 175 | 0.04 | 175 | 0.05 | 175 | 0.06 | 175 | 0.08
| ≤ 850 | 175 | 0.008 | 175 | 0.015 | 175 | 0.019 | 175 | 0.024 | 175 | 0.032 | 175 | 0.04 | 175 | 0.05 | 175 | 0.06 | 175 | 0.08
-langspanend | ≤ 850 | 175 | 0.008 | 175 | 0.015 | 175 | 0.019 | 175 | 0.024 | 175 | 0.032 | 175 | 0.04 | 175 | 0.05 | 175 | 0.06 | 175 | 0.08
≤ 1000
Kunststoffe
-duroplastisch | ≤ 150
-thermoplastisch | ≤ 100
Aramidfaserverstärkt | ≤ 1000
Glas-/Kohlefaserverstärkt | ≤ 1000
Die angegebenen Schnittwerte sind Richtwerte. Die für den jeweiligen Bearbeitungsfall optimalen Daten sollten im Versuch oder während der Bearbeitung ermittelt werden.