## Tabelle1
Werkstoff-gruppe | Werkstoffbezeichnung | Festig- | vc |  |  |  | Ø 10,5x2 z= | 6 |  | Ø 10,5x3 z= | 6 |  | Ø 13,5x2 z= | 8 |  | Ø 13,5x3 z= | 8 |  | Ø 13,5x4 z= | 8 |  | Ø 16,5x3 z= | 10 |  | Ø 16,5x4 z= | 10 |  | Ø 19,5x3 z= | 10 |  | Ø 19,5x4 z= | 10 |  | Ø 22,5x4 z= | 10 |  | Ø 25,5x5 z= | 10 |  | Ø 28,5x5 z= | 10 |  | Ø 32,5x5 z= | 10 |  | Ø 38,5x10 z= | 10 |  | Ø 45,5x10 z= | 10
|  | keit | [m/min] |  |  | fz | n (max) | vf (max) | fz | n (max) | vf (max) | fz | n (max) | vf (max) | fz | n (max) | vf (max) | fz | n (max) | vf (max) | fz | n (max) | vf (max) | fz | n (max) | vf (max) | fz | n (max) | vf (max) | fz | n (max) | vf (max) | fz | n (max) | vf (max) | fz | n (max) | vf (max) | fz | n (max) | vf (max) | fz | n (max) | vf (max) | fz | n (max) | vf (max) | fz | n (max) | vf (max)
|  | [N/mm²] | min. | Start | max. | [mm/Z] | [1/min] | [mm/min] | [mm/Z] | [1/min] | [mm/min] | [mm/Z] | [1/min] | [mm/min] | [mm/Z] | [1/min] | [mm/min] | [mm/Z] | [1/min] | [mm/min] | [mm/Z] | [1/min] | [mm/min] | [mm/Z] | [1/min] | [mm/min] | [mm/Z] | [1/min] | [mm/min] | [mm/Z] | [1/min] | [mm/min] | [mm/Z] | [1/min] | [mm/min] | [mm/Z] | [1/min] | [mm/min] | [mm/Z] | [1/min] | [mm/min] | [mm/Z] | [1/min] | [mm/min] | [mm/Z] | [1/min] | [mm/min] | [mm/Z] | [1/min] | [mm/min]
1.0 | allg. Baustähle | < 500 | 68 | 84 | 96 | 0.033 | 2547.771 | 504.4586 | 0.033 | 2547.771 | 504.4586 | 0.035 | 1981.599 | 554.8478 | 0.04 | 1981.599 | 634.1118 | 0.04 | 1981.599 | 634.1118 | 0.04 | 1621.309 | 648.5235 | 0.04 | 1621.309 | 648.5235 | 0.04 | 1371.877 | 548.7506 | 0.04 | 1371.877 | 548.7506 | 0.04 | 1188.96 | 475.5839 | 0.04 | 1049.082 | 419.6328 | 0.04 | 938.6524 | 375.4609 | 0.04 | 823.1259 | 329.2504 | 0.04 | 694.8466 | 277.9386 | 0.04 | 587.9471 | 235.1788
1.1 | allg. Baustähle | 500 - 850 | 68 | 84 | 96 | 0.033 | 2547.771 | 504.4586 | 0.033 | 2547.771 | 504.4586 | 0.035 | 1981.599 | 554.8478 | 0.04 | 1981.599 | 634.1118 | 0.04 | 1981.599 | 634.1118 | 0.04 | 1621.309 | 648.5235 | 0.04 | 1621.309 | 648.5235 | 0.04 | 1371.877 | 548.7506 | 0.04 | 1371.877 | 548.7506 | 0.04 | 1188.96 | 475.5839 | 0.04 | 1049.082 | 419.6328 | 0.04 | 938.6524 | 375.4609 | 0.04 | 823.1259 | 329.2504 | 0.04 | 694.8466 | 277.9386 | 0.04 | 587.9471 | 235.1788
2.0 | Automatenstähle | < 850 | 68 | 84 | 96 | 0.033 | 2547.771 | 504.4586 | 0.033 | 2547.771 | 504.4586 | 0.035 | 1981.599 | 554.8478 | 0.04 | 1981.599 | 634.1118 | 0.04 | 1981.599 | 634.1118 | 0.04 | 1621.309 | 648.5235 | 0.04 | 1621.309 | 648.5235 | 0.04 | 1371.877 | 548.7506 | 0.04 | 1371.877 | 548.7506 | 0.04 | 1188.96 | 475.5839 | 0.04 | 1049.082 | 419.6328 | 0.04 | 938.6524 | 375.4609 | 0.04 | 823.1259 | 329.2504 | 0.04 | 694.8466 | 277.9386 | 0.04 | 587.9471 | 235.1788
2.1 | Automatenstähle | 850 - 1000 | 60 | 80 | 96 | 0.033 | 2426.448 | 480.4368 | 0.033 | 2426.448 | 480.4368 | 0.035 | 1887.238 | 528.4265 | 0.04 | 1887.238 | 603.916 | 0.04 | 1887.238 | 603.916 | 0.04 | 1544.103 | 617.6414 | 0.04 | 1544.103 | 617.6414 | 0.04 | 1306.549 | 522.6196 | 0.04 | 1306.549 | 522.6196 | 0.04 | 1132.343 | 452.937 | 0.04 | 999.1258 | 399.6503 | 0.04 | 893.9546 | 357.5819 | 0.04 | 783.9294 | 313.5718 | 0.04 | 661.7586 | 264.7034 | 0.04 | 559.9496 | 223.9798
3.0 | unleg. Vergütungsst. | <700 | 60 | 80 | 96 | 0.033 | 2426.448 | 480.4368 | 0.033 | 2426.448 | 480.4368 | 0.035 | 1887.238 | 528.4265 | 0.04 | 1887.238 | 603.916 | 0.04 | 1887.238 | 603.916 | 0.04 | 1544.103 | 617.6414 | 0.04 | 1544.103 | 617.6414 | 0.04 | 1306.549 | 522.6196 | 0.04 | 1306.549 | 522.6196 | 0.04 | 1132.343 | 452.937 | 0.04 | 999.1258 | 399.6503 | 0.04 | 893.9546 | 357.5819 | 0.04 | 783.9294 | 313.5718 | 0.04 | 661.7586 | 264.7034 | 0.04 | 559.9496 | 223.9798
3.1 | unleg. Vergütungsst. | 700 - 850 | 60 | 80 | 96 | 0.033 | 2426.448 | 480.4368 | 0.033 | 2426.448 | 480.4368 | 0.035 | 1887.238 | 528.4265 | 0.04 | 1887.238 | 603.916 | 0.04 | 1887.238 | 603.916 | 0.04 | 1544.103 | 617.6414 | 0.04 | 1544.103 | 617.6414 | 0.04 | 1306.549 | 522.6196 | 0.04 | 1306.549 | 522.6196 | 0.04 | 1132.343 | 452.937 | 0.04 | 999.1258 | 399.6503 | 0.04 | 893.9546 | 357.5819 | 0.04 | 783.9294 | 313.5718 | 0.04 | 661.7586 | 264.7034 | 0.04 | 559.9496 | 223.9798
3.2 | unleg. Vergütungsst. | 850 - 1000 | 52 | 76 | 80 | 0.03 | 2305.126 | 414.9227 | 0.03 | 2305.126 | 414.9227 | 0.032 | 1792.876 | 458.9762 | 0.037 | 1792.876 | 530.6912 | 0.037 | 1792.876 | 530.6912 | 0.037 | 1466.898 | 542.7524 | 0.037 | 1466.898 | 542.7524 | 0.037 | 1241.222 | 459.252 | 0.037 | 1241.222 | 459.252 | 0.037 | 1075.725 | 398.0184 | 0.037 | 949.1695 | 351.1927 | 0.037 | 849.2569 | 314.2251 | 0.037 | 744.733 | 275.5512 | 0.037 | 628.6707 | 232.6082 | 0.037 | 531.9521 | 196.8223
4.0 | leg. Vergütungsst. | 850 - 1000 | 52 | 76 | 80 | 0.03 | 2305.126 | 414.9227 | 0.03 | 2305.126 | 414.9227 | 0.032 | 1792.876 | 458.9762 | 0.037 | 1792.876 | 530.6912 | 0.037 | 1792.876 | 530.6912 | 0.037 | 1466.898 | 542.7524 | 0.037 | 1466.898 | 542.7524 | 0.037 | 1241.222 | 459.252 | 0.037 | 1241.222 | 459.252 | 0.037 | 1075.725 | 398.0184 | 0.037 | 949.1695 | 351.1927 | 0.037 | 849.2569 | 314.2251 | 0.037 | 744.733 | 275.5512 | 0.037 | 628.6707 | 232.6082 | 0.037 | 531.9521 | 196.8223
4.1 | leg. Vergütungsst. | 1000 - 1200 | 52 | 76 | 80 | 0.028 | 2305.126 | 387.2611 | 0.028 | 2305.126 | 387.2611 | 0.03 | 1792.876 | 430.2902 | 0.035 | 1792.876 | 502.0052 | 0.035 | 1792.876 | 502.0052 | 0.035 | 1466.898 | 513.4144 | 0.035 | 1466.898 | 513.4144 | 0.035 | 1241.222 | 434.4276 | 0.035 | 1241.222 | 434.4276 | 0.035 | 1075.725 | 376.5039 | 0.035 | 949.1695 | 332.2093 | 0.035 | 849.2569 | 297.2399 | 0.035 | 744.733 | 260.6565 | 0.035 | 628.6707 | 220.0347 | 0.035 | 531.9521 | 186.1832
5.0 | unleg. Einsatzst. | <750 | 52 | 72 | 76 | 0.033 | 2183.803 | 432.3931 | 0.033 | 2183.803 | 432.3931 | 0.035 | 1698.514 | 475.5839 | 0.04 | 1698.514 | 543.5244 | 0.04 | 1698.514 | 543.5244 | 0.04 | 1389.693 | 555.8772 | 0.04 | 1389.693 | 555.8772 | 0.04 | 1175.894 | 470.3577 | 0.04 | 1175.894 | 470.3577 | 0.04 | 1019.108 | 407.6433 | 0.04 | 899.2132 | 359.6853 | 0.04 | 804.5592 | 321.8237 | 0.04 | 705.5365 | 282.2146 | 0.04 | 595.5828 | 238.2331 | 0.04 | 503.9546 | 201.5819
6.0 | leg. Einsatzst. | < 1000 | 52 | 72 | 76 | 0.03 | 2183.803 | 393.0846 | 0.03 | 2183.803 | 393.0846 | 0.032 | 1698.514 | 434.8195 | 0.037 | 1698.514 | 502.7601 | 0.037 | 1698.514 | 502.7601 | 0.037 | 1389.693 | 514.1865 | 0.037 | 1389.693 | 514.1865 | 0.037 | 1175.894 | 435.0808 | 0.037 | 1175.894 | 435.0808 | 0.037 | 1019.108 | 377.0701 | 0.037 | 899.2132 | 332.7089 | 0.037 | 804.5592 | 297.6869 | 0.037 | 705.5365 | 261.0485 | 0.037 | 595.5828 | 220.3656 | 0.037 | 503.9546 | 186.4632
6.1 | leg. Einsatzst. | > 1000 | 48 | 64 | 72 | 0.028 | 1941.159 | 326.1146 | 0.028 | 1941.159 | 326.1146 | 0.03 | 1509.79 | 362.3496 | 0.035 | 1509.79 | 422.7412 | 0.035 | 1509.79 | 422.7412 | 0.035 | 1235.283 | 432.349 | 0.035 | 1235.283 | 432.349 | 0.035 | 1045.239 | 365.8337 | 0.035 | 1045.239 | 365.8337 | 0.035 | 905.874 | 317.0559 | 0.035 | 799.3006 | 279.7552 | 0.035 | 715.1637 | 250.3073 | 0.035 | 627.1436 | 219.5002 | 0.035 | 529.4069 | 185.2924 | 0.035 | 447.9597 | 156.7859
7.0 | Nitrierstähle | < 1000 | 52 | 72 | 76 | 0.03 | 2183.803 | 393.0846 | 0.03 | 2183.803 | 393.0846 | 0.032 | 1698.514 | 434.8195 | 0.037 | 1698.514 | 502.7601 | 0.037 | 1698.514 | 502.7601 | 0.037 | 1389.693 | 514.1865 | 0.037 | 1389.693 | 514.1865 | 0.037 | 1175.894 | 435.0808 | 0.037 | 1175.894 | 435.0808 | 0.037 | 1019.108 | 377.0701 | 0.037 | 899.2132 | 332.7089 | 0.037 | 804.5592 | 297.6869 | 0.037 | 705.5365 | 261.0485 | 0.037 | 595.5828 | 220.3656 | 0.037 | 503.9546 | 186.4632
7.1 | Nitrierstähle | > 1000 | 48 | 64 | 72 | 0.028 | 1941.159 | 326.1146 | 0.028 | 1941.159 | 326.1146 | 0.03 | 1509.79 | 362.3496 | 0.035 | 1509.79 | 422.7412 | 0.035 | 1509.79 | 422.7412 | 0.035 | 1235.283 | 432.349 | 0.035 | 1235.283 | 432.349 | 0.035 | 1045.239 | 365.8337 | 0.035 | 1045.239 | 365.8337 | 0.035 | 905.874 | 317.0559 | 0.035 | 799.3006 | 279.7552 | 0.035 | 715.1637 | 250.3073 | 0.035 | 627.1436 | 219.5002 | 0.035 | 529.4069 | 185.2924 | 0.035 | 447.9597 | 156.7859
8.0 | Werkzeugstähle | < 850 | 48 | 64 | 72 | 0.03 | 1941.159 | 349.4086 | 0.03 | 1941.159 | 349.4086 | 0.032 | 1509.79 | 386.5063 | 0.037 | 1509.79 | 446.8979 | 0.037 | 1509.79 | 446.8979 | 0.037 | 1235.283 | 457.0546 | 0.037 | 1235.283 | 457.0546 | 0.037 | 1045.239 | 386.7385 | 0.037 | 1045.239 | 386.7385 | 0.037 | 905.874 | 335.1734 | 0.037 | 799.3006 | 295.7412 | 0.037 | 715.1637 | 264.6106 | 0.037 | 627.1436 | 232.0431 | 0.037 | 529.4069 | 195.8806 | 0.037 | 447.9597 | 165.7451
8.1 | Werkzeugstähle | 850 - 1100 | 48 | 64 | 72 | 0.028 | 1941.159 | 326.1146 | 0.028 | 1941.159 | 326.1146 | 0.03 | 1509.79 | 362.3496 | 0.035 | 1509.79 | 422.7412 | 0.035 | 1509.79 | 422.7412 | 0.035 | 1235.283 | 432.349 | 0.035 | 1235.283 | 432.349 | 0.035 | 1045.239 | 365.8337 | 0.035 | 1045.239 | 365.8337 | 0.035 | 905.874 | 317.0559 | 0.035 | 799.3006 | 279.7552 | 0.035 | 715.1637 | 250.3073 | 0.035 | 627.1436 | 219.5002 | 0.035 | 529.4069 | 185.2924 | 0.035 | 447.9597 | 156.7859
8.2 | Werkzeugstähle | 1100 - 1400 |  | -
9.0 | Schnellarbeitsst. | 830 - 1200 |  | -
10.0 | gehärtete Stähle | 48-55 HRC |  | -
10.1 | gehärtete Stähle | 55-60 HRC |  | -
10.2 | gehärtete Stähle | 60-67 HRC |  | -
11.0 | verschleissf. Konstr.-St. | 1350 |  | -
11.1 | verschleissf. Konstr.-St. | 1800 |  | -
12.0 | Federstähle | < 1500 |  | -
13.0 | rostfr. St. -geschwefelt | < 700 | 35 | 40 | 48 | 0.03 | 1213.224 | 218.3803 | 0.03 | 1213.224 | 218.3803 | 0.032 | 943.6188 | 241.5664 | 0.037 | 943.6188 | 279.3112 | 0.037 | 943.6188 | 279.3112 | 0.037 | 772.0517 | 285.6591 | 0.037 | 772.0517 | 285.6591 | 0.037 | 653.2745 | 241.7116 | 0.037 | 653.2745 | 241.7116 | 0.037 | 566.1713 | 209.4834 | 0.037 | 499.5629 | 184.8383 | 0.037 | 446.9773 | 165.3816 | 0.038 | 391.9647 | 148.9466 | 0.038 | 330.8793 | 125.7341 | 0.038 | 279.9748 | 106.3904
13.1 | rostf. St.-austenitisch | < 700 | 35 | 40 | 48 | 0.03 | 1213.224 | 218.3803 | 0.03 | 1213.224 | 218.3803 | 0.032 | 943.6188 | 241.5664 | 0.037 | 943.6188 | 279.3112 | 0.037 | 943.6188 | 279.3112 | 0.037 | 772.0517 | 285.6591 | 0.037 | 772.0517 | 285.6591 | 0.037 | 653.2745 | 241.7116 | 0.037 | 653.2745 | 241.7116 | 0.037 | 566.1713 | 209.4834 | 0.037 | 499.5629 | 184.8383 | 0.037 | 446.9773 | 165.3816 | 0.038 | 391.9647 | 148.9466 | 0.038 | 330.8793 | 125.7341 | 0.038 | 279.9748 | 106.3904
13.2 | rostfr. St. -austenitisch | < 850 | 35 | 40 | 48 | 0.03 | 1213.224 | 218.3803 | 0.03 | 1213.224 | 218.3803 | 0.032 | 943.6188 | 241.5664 | 0.037 | 943.6188 | 279.3112 | 0.037 | 943.6188 | 279.3112 | 0.037 | 772.0517 | 285.6591 | 0.037 | 772.0517 | 285.6591 | 0.037 | 653.2745 | 241.7116 | 0.037 | 653.2745 | 241.7116 | 0.037 | 566.1713 | 209.4834 | 0.037 | 499.5629 | 184.8383 | 0.037 | 446.9773 | 165.3816 | 0.038 | 391.9647 | 148.9466 | 0.038 | 330.8793 | 125.7341 | 0.038 | 279.9748 | 106.3904
13.3 | rostfr. St. -martensitisch | < 1100 |  | - |  |  | - |  |  | - |  |  | - |  |  | - |  |  | - |  |  | - |  |  | - |  |  | - |  |  | - |  |  | - |  |  | - |  |  | - |  |  | - |  |  | - |  |  | -
14.0 | Sonderlegierungen | < 1200 |  | - |  |  | - |  |  | - |  |  | - |  |  | - |  |  | - |  |  | - |  |  | - |  |  | - |  |  | - |  |  | - |  |  | - |  |  | - |  |  | - |  |  | - |  |  | -
15.0 | Gusseisen (GG) | < 180 HB |  | - |  |  | - |  |  | - |  |  | - |  |  | - |  |  | - |  |  | - |  |  | - |  |  | - |  |  | - |  |  | - |  |  | - |  |  | - |  |  | - |  |  | - |  |  | -
15.1 | Gusseisen (GG) | > 180 HB |  | - |  |  | - |  |  | - |  |  | - |  |  | - |  |  | - |  |  | - |  |  | - |  |  | - |  |  | - |  |  | - |  |  | - |  |  | - |  |  | - |  |  | - |  |  | -
15.2 | Gußeisen (GGG, GT) | > 180 HB |  | - |  |  | - |  |  | - |  |  | - |  |  | - |  |  | - |  |  | - |  |  | - |  |  | - |  |  | - |  |  | - |  |  | - |  |  | - |  |  | - |  |  | - |  |  | -
15.3 | Gußeisen (GGG, GT) | > 260 HB |  | - |  |  | - |  |  | - |  |  | - |  |  | - |  |  | - |  |  | - |  |  | - |  |  | - |  |  | - |  |  | - |  |  | - |  |  | - |  |  | - |  |  | - |  |  | -
16.0 | Titan, Titanlegierungen | < 850 |  | - |  |  | - |  |  | - |  |  | - |  |  | - |  |  | - |  |  | - |  |  | - |  |  | - |  |  | - |  |  | - |  |  | - |  |  | - |  |  | - |  |  | - |  |  | -
16.1 | Titan, Titanlegierungen | 850 - 1200 |  | - |  |  | - |  |  | - |  |  | - |  |  | - |  |  | - |  |  | - |  |  | - |  |  | - |  |  | - |  |  | - |  |  | - |  |  | - |  |  | - |  |  | - |  |  | -
17.0 | Aluminium, Alu.- Leg. | < 530 |  | - |  |  | - |  |  | - |  |  | - |  |  | - |  |  | - |  |  | - |  |  | - |  |  | - |  |  | - |  |  | - |  |  | - |  |  | - |  |  | - |  |  | - |  |  | -
17.1 | Alu.- Gussleg. <10% Si | <600 |  | - |  |  | - |  |  | - |  |  | - |  |  | - |  |  | - |  |  | - |  |  | - |  |  | - |  |  | - |  |  | - |  |  | - |  |  | - |  |  | - |  |  | - |  |  | -
17.2 | Alu.- Gussleg. >10% Si | < 600 |  | - |  |  | - |  |  | - |  |  | - |  |  | - |  |  | - |  |  | - |  |  | - |  |  | - |  |  | - |  |  | - |  |  | - |  |  | - |  |  | - |  |  | - |  |  | -
18.0 | Magnesium, Mg-Leg. | < 280 |  | - |  |  | - |  |  | - |  |  | - |  |  | - |  |  | - |  |  | - |  |  | - |  |  | - |  |  | - |  |  | - |  |  | - |  |  | - |  |  | - |  |  | - |  |  | -
19.0 | Kupfer, niedriglegiert | < 400 |  | - |  |  | - |  |  | - |  |  | - |  |  | - |  |  | - |  |  | - |  |  | - |  |  | - |  |  | - |  |  | - |  |  | - |  |  | - |  |  | - |  |  | - |  |  | -
19.1 | Messing, kurzspanend | < 600 |  | - |  |  | - |  |  | - |  |  | - |  |  | - |  |  | - |  |  | - |  |  | - |  |  | - |  |  | - |  |  | - |  |  | - |  |  | - |  |  | - |  |  | - |  |  | -
19.2 | Messing, langspanend | < 600 |  | - |  |  | - |  |  | - |  |  | - |  |  | - |  |  | - |  |  | - |  |  | - |  |  | - |  |  | - |  |  | - |  |  | - |  |  | - |  |  | - |  |  | - |  |  | -
19.3 | Bronze, kurzspanend | < 600 |  | - |  |  | - |  |  | - |  |  | - |  |  | - |  |  | - |  |  | - |  |  | - |  |  | - |  |  | - |  |  | - |  |  | - |  |  | - |  |  | - |  |  | - |  |  | -
19.4 | Bronze, kurzspanend | 650 - 850 |  | - |  |  | - |  |  | - |  |  | - |  |  | - |  |  | - |  |  | - |  |  | - |  |  | - |  |  | - |  |  | - |  |  | - |  |  | - |  |  | - |  |  | - |  |  | -
19.5 | Bronze, langspanend | < 850 |  | - |  |  | - |  |  | - |  |  | - |  |  | - |  |  | - |  |  | - |  |  | - |  |  | - |  |  | - |  |  | - |  |  | - |  |  | - |  |  | - |  |  | - |  |  | -
19.6 | Bronze, langspanend | 850 - 1200 |  | - |  |  | - |  |  | - |  |  | - |  |  | - |  |  | - |  |  | - |  |  | - |  |  | - |  |  | - |  |  | - |  |  | - |  |  | - |  |  | - |  |  | - |  |  | -
20.0 | Graphit |  |  | - |  |  | - |  |  | - |  |  | - |  |  | - |  |  | - |  |  | - |  |  | - |  |  | - |  |  | - |  |  | - |  |  | - |  |  | - |  |  | - |  |  | - |  |  | -
21.0 | Duro- und Thermoplast |  |  | - |  |  | - |  |  | - |  |  | - |  |  | - |  |  | - |  |  | - |  |  | - |  |  | - |  |  | - |  |  | - |  |  | - |  |  | - |  |  | - |  |  | - |  |  | -
21.1 | GFK und CFK |  |  | - |  |  | - |  |  | - |  |  | - |  |  | - |  |  | - |  |  | - |  |  | - |  |  | - |  |  | - |  |  | - |  |  | - |  |  | - |  |  | - |  |  | - |  |  | -
Wichtiger Hinweis: |  | Die Werte der Drehzahl n und der Vorschubgeschwindigkeit vf gelten für den Fräserdurchmesser. Bis zum vollen Eingriff des Fräser mit 50% des Vorschubes fahren.
Der Kühlmitteldruck sollte mindestens 25 bar betragen.