## 179081
179081
| Bearbeitungsart | Besäumen | Nutfräsen
| Ap = Eingrifftiefe | ≤ 1,5xD | ≤ 1,0xD
| Ae = Eingriffbreite | ≤ 0,25xD | 1,0xD
Fräser -Ø (mm) | Eckenradius (mm) | fz (mm/Z)
2 | 0.2 | 0,008 - 0,018 | 0,005 - 0,014
3 | 0.3 | 0,010 - 0,021 | 0,008 - 0,017
3 | 0.5 | 0,010 - 0,021 | 0,008 - 0,017
4 | 0.5 | 0,012 - 0,024 | 0,009 - 0,020
4 | 1 | 0,012 - 0,024 | 0,009 - 0,020
5 | 0.5 | 0,015 - 0,028 | 0,011 - 0,024
6 | 0.5 | 0,016 - 0,030 | 0,012 - 0,026
6 | 1 | 0,016 - 0,030 | 0,012 - 0,026
8 | 0.5 | 0,022 - 0,042 | 0,017 - 0,035
8 | 1 | 0,022 - 0,042 | 0,017 - 0,035
10 | 0.5 | 0,030 - 0,050 | 0,025 - 0,042
10 | 1 | 0,030 - 0,050 | 0,025 - 0,042
10 | 2 | 0,030 - 0,050 | 0,025 - 0,042
12 | 1 | 0,040 - 0,062 | 0,035 - 0,055
12 | 2 | 0,040 - 0,062 | 0,035 - 0,055
12 | 3 | 0,040 - 0,062 | 0,035 - 0,055
16 | 1 | 0,050 - 0,070 | 0,041 - 0,063
16 | 2 | 0,055 - 0,080 | 0,050 - 0,072
16 | 3 | 0,055 - 0,080 | 0,050 - 0,072
16 | 4 | 0,055 - 0,080 | 0,050 - 0,072
20 | 1 | 0,065 - 0,110 | 0,060 - 0,090
20 | 2 | 0,065 - 0,110 | 0,060 - 0,090
20 | 3 | 0,065 - 0,110 | 0,060 - 0,090
Werkstoff |  | Schnittgeschwindigkeit
|  | Vc (m/min) | Vc (m/min)
Titanlegierung |  | 80 | 55
Die angegebenen Schnittwerte sind Richtwerte. Die für den jeweiligen Bearbeitungsfall optimalen Daten sollten im Versuch oder während der Bearbeitung ermittelt werden.